## READ ME (explanation)
This preliminary data is for internal use only.
Sheets
There are and will be multiple "Raw Data" sheets. There is one for each day that the instrument was run. For example, the 08-30-2023 tab contains the data for the 5 min, 2 hour, 6 hour, and 24 hour extractions.
The "Data tables (by time)" sheet contains information on the samples (how many beads, pre-hydration mass, etc), as well as extraction data by time aliquot (all samples at 5 min, all samples at 2 hours, etc)
The "Summary" sheet shows the extraction data over time organized by trial. It contains the same information as the "Data tables (by time)", but makes it easier to track the data for individual trials over time.
Notes on extraction solutions
Beads are extracted in a saliva solution for 5 minutes, a stomach acid solution for 2 hours, and a small intestine fluid for 7 days with aliquots taken at 6 hours, 24 hours, 48 hours, etc. Therefore, the results from 6, to 24, to 48 hours, etc. are NOT additive because the beads are in the same solution. For example, if 50 µg of acrylamide is present at 24 hours, and 60 µg at 48 hours, it does NOT mean that 110 µg were released over 48 hours. 50 µg were present when the aliquot was taken at 24 hours and 60 µg were present when the aliquot was taken from the same solution at 48 hours (although the volume of the solution may have changed due to bead growth). The data from 5 minutes, to 2 hours, to 6 hours IS additive as they are all separate extractions in different solutions.

## Summary
Sample Number | Trial Name | Time aliquot taken | Calculated Undiluted Acrylamide Concentration in Extraction Solution (µg/L) | Acrylamide Extracted from Sample at Time of Aliquot (µg) | Comments
Sample 1 | S1 | after 5 min in simulated saliva | 7.2 | 0.0046875
|  | after about 2 hours in simulated stomach acid | 1.8 | 0.004939962 | Of any one time interval, the most acrylamide (mass) was extracted during the 2 hours in stomach acid
|  | after about 6 hours in simulated small intestine fluid | <1 ppb (lowest standard) | NA
|  | after about 24 hours in simulated small intestine fluid | <1 ppb (lowest standard) | NA | Between 6 hours and 21 hours, shaking dropped to 0 RPM and the heater turned off. At 21 hours, temperature was 30 °C. Between 31 hours and 45 hours, shaking dropped to 0 RPM and the heater turned off. At 45 hours, temperature was 24 °C
|  | after about 48 hours in simulated small intestine fluid | <1 ppb (lowest standard) | NA
|  | after about 72 hours in simulated small intestine fluid | <1 ppb (lowest standard) | NA
|  | after about 165.5 hours in simulated small intestine fluid | <1 ppb (lowest standard) | NA
| S2 | after 5 min in simulated saliva | 6.6 | 0.00508155 | Of any one time interval, the most acrylamide (mass) was extracted during the 5 minutes in saliva
|  | after about 2 hours in simulated stomach acid | 1.3 | 0.004261378
|  | after about 6 hours in simulated small intestine fluid | <1 ppb (lowest standard) | NA
|  | after about 24 hours in simulated small intestine fluid | <1 ppb (lowest standard) | NA | Between 6 hours and 21 hours, shaking dropped to 0 RPM and the heater turned off. At 21 hours, temperature was 30 °C. Between 31 hours and 45 hours, shaking dropped to 0 RPM and the heater turned off. At 45 hours, temperature was 24 °C
|  | after about 48 hours in simulated small intestine fluid | <1 ppb (lowest standard) | NA
|  | after about 72 hours in simulated small intestine fluid | <1 ppb (lowest standard) | NA
|  | after about 165.5 hours in simulated small intestine fluid | <1 ppb (lowest standard) | NA
| S3 | after 5-6 min in simulated saliva | 7.3 | 0.004387019 | Of any one time interval, the most acrylamide (mass) was extracted during the 5 minutes in saliva
|  | after about 2 hours in simulated stomach acid | 1.3 | 0.003663979
|  | after about 6 hours in simulated small intestine fluid | <1 ppb (lowest standard) | NA
|  | after about 24 hours in simulated small intestine fluid | <1 ppb (lowest standard) | NA | Between 6 hours and 21 hours, shaking dropped to 0 RPM and the heater turned off. At 21 hours, temperature was 30 °C. Between 31 hours and 45 hours, shaking dropped to 0 RPM and the heater turned off. At 45 hours, temperature was 24 °C
|  | after about 48 hours in simulated small intestine fluid | <1 ppb (lowest standard) | NA
|  | after about 72 hours in simulated small intestine fluid | <1 ppb (lowest standard) | NA
|  | after about 165.5 hours in simulated small intestine fluid | <1 ppb (lowest standard) | NA
| L1 | after 5-6 min in simulated saliva | 40.5 | 0.1652817
|  | after about 2 hours in simulated stomach acid | 1836 | 14.47771 | Of any one time interval, the most acrylamide (mass) was extracted during the 2 hours in stomach acid
|  | after about 6 hours in simulated small intestine fluid | 151.6 | 6.06898
|  | after about 24 hours in simulated small intestine fluid | 202.7 | 5.986501 | Between 6 hours and 21 hours, shaking dropped to 0 RPM and the heater turned off. At 21 hours, temperature was 30 °C. Between 31 hours and 45 hours, shaking dropped to 0 RPM and the heater turned off. At 45 hours, temperature was 24 °C
|  | after about 48 hours in simulated small intestine fluid | 362 | 9.441801
|  | after about 72 hours in simulated small intestine fluid | 345.3 | 8.116953
|  | after about 165.5 hours in simulated small intestine fluid | 227.7 | 4.495804
| L2 | after 5-6 min in simulated saliva | 69.4 | 0.2877069
|  | after about 2 hours in simulated stomach acid | 800 | 6.797959 | Of any one time interval, the most acrylamide (mass) was extracted during the 2 hours in stomach acid
|  | after about 6 hours in simulated small intestine fluid | 56.9 | 2.255126
|  | after about 24 hours in simulated small intestine fluid | 68.1 | 2.091867 | Between 6 hours and 21 hours, shaking dropped to 0 RPM and the heater turned off. At 21 hours, temperature was 30 °C. Between 31 hours and 45 hours, shaking dropped to 0 RPM and the heater turned off. At 45 hours, temperature was 24 °C
|  | after about 48 hours in simulated small intestine fluid | 114.9 | 3.163588
|  | after about 72 hours in simulated small intestine fluid | 106.9 | 2.643636
|  | after about 165.5 hours in simulated small intestine fluid | 71.1 | 1.471596
| L3 | after 6-7 min in simulated saliva | 36.7 | 0.1458369
|  | after about 2 hours in simulated stomach acid | 760 | 5.848891 | Of any one time interval, the most acrylamide (mass) was extracted during the 2 hours in stomach acid
|  | after about 6 hours in simulated small intestine fluid | 103.4 | 3.944288
|  | after about 24 hours in simulated small intestine fluid | 127.7 | 3.691406 | Between 6 hours and 21 hours, shaking dropped to 0 RPM and the heater turned off. At 21 hours, temperature was 30 °C. Between 31 hours and 45 hours, shaking dropped to 0 RPM and the heater turned off. At 45 hours, temperature was 24 °C
|  | after about 48 hours in simulated small intestine fluid | 217.1 | 5.456244
|  | after about 72 hours in simulated small intestine fluid | 202.1 | 4.521251
|  | after about 165.5 hours in simulated small intestine fluid | 115 | 1.995656
Sample 2 | S1 | after 6-7 min in simulated saliva | 911.1 | 0.7047702
|  | after about 2 hours in simulated stomach acid | 242.3 | 2.173744 | Of any one time interval, the most acrylamide (mass) was extracted during the 2 hours in stomach acid
|  | after about 6 hours in simulated small intestine fluid | 46.6 | 1.41405
|  | after about 24 hours in simulated small intestine fluid | 37.9 | 1.030667 | Between 6 hours and 21 hours, shaking dropped to 0 RPM and the heater turned off. At 21 hours, temperature was 30 °C. Between 31 hours and 45 hours, shaking dropped to 0 RPM and the heater turned off. At 45 hours, temperature was 24 °C
|  | after about 48 hours in simulated small intestine fluid | 57.7 | 1.430925
|  | after about 72 hours in simulated small intestine fluid | 60.2 | 1.424518
|  | after about 165.5 hours in simulated small intestine fluid | 47.1 | 1.050964
| S2 | after 6-7 min in simulated saliva | 940 | 0.5556771
|  | after about 2 hours in simulated stomach acid | 277 | 2.403835 | Of any one time interval, the most acrylamide (mass) was extracted during the 2 hours in stomach acid
|  | after about 6 hours in simulated small intestine fluid | 55.3 | 1.632084
|  | after about 24 hours in simulated small intestine fluid | 43.9 | 1.137399 | Between 6 hours and 21 hours, shaking dropped to 0 RPM and the heater turned off. At 21 hours, temperature was 30 °C. Between 31 hours and 45 hours, shaking dropped to 0 RPM and the heater turned off. At 45 hours, temperature was 24 °C
|  | after about 48 hours in simulated small intestine fluid | 69.4 | 1.717582
|  | after about 72 hours in simulated small intestine fluid | 65.6 | 1.588657
|  | after about 165.5 hours in simulated small intestine fluid | 36.8 | 0.8296788
| S3 | after 7-8 min in simulated saliva | 777.1 | 0.5078703
|  | after about 2 hours in simulated stomach acid | 272.3 | 2.376939 | Of any one time interval, the most acrylamide (mass) was extracted during the 2 hours in stomach acid
|  | after about 6 hours in simulated small intestine fluid | 50.5 | 1.505987
|  | after about 24 hours in simulated small intestine fluid | 40.2 | 1.024059 | Between 6 hours and 21 hours, shaking dropped to 0 RPM and the heater turned off. At 21 hours, temperature was 30 °C. Between 31 hours and 45 hours, shaking dropped to 0 RPM and the heater turned off. At 45 hours, temperature was 24 °C
|  | after about 48 hours in simulated small intestine fluid | 64.7 | 1.640898
|  | after about 72 hours in simulated small intestine fluid | 60.2 | 1.430047
|  | after about 165.5 hours in simulated small intestine fluid | 50.5 | 1.1215
| M1 | after 5-6 min in simulated saliva | 174.4 | 0.1494907
|  | after about 2 hours in simulated stomach acid | 38.8 | 0.1598458
|  | after about 6 hours in simulated small intestine fluid | 10.7 | 0.1870501 | Of any one time interval, the most acrylamide (mass) was extracted during the 6 hours in small intestine fluid
|  | after about 24 hours in simulated small intestine fluid | 7.8 | 0.1115724 | Between 6 hours and 21 hours, shaking dropped to 0 RPM and the heater turned off. At 21 hours, temperature was 30 °C. Between 31 hours and 45 hours, shaking dropped to 0 RPM and the heater turned off. At 45 hours, temperature was 24 °C
|  | after about 48 hours in simulated small intestine fluid | 12.6 | 0.1630239
|  | after about 72 hours in simulated small intestine fluid | 12.1 | 0.1347626
|  | after about 165.5 hours in simulated small intestine fluid | 4.9 | 0.0464732
| M2 | after 7-8 min in simulated saliva | 164 | 0.1526823
|  | after about 2 hours in simulated stomach acid | 38.8 | 0.1827407
|  | after about 6 hours in simulated small intestine fluid | 10.4 | 0.1914194 | Of any one time interval, the most acrylamide (mass) was extracted during the 6 hours in small intestine fluid
|  | after about 24 hours in simulated small intestine fluid | 7.2 | 0.1057589 | Between 6 hours and 21 hours, shaking dropped to 0 RPM and the heater turned off. At 21 hours, temperature was 30 °C. Between 31 hours and 45 hours, shaking dropped to 0 RPM and the heater turned off. At 45 hours, temperature was 24 °C
|  | after about 48 hours in simulated small intestine fluid | 11.7 | 0.1548876
|  | after about 72 hours in simulated small intestine fluid | 11.7 | 0.1398622
|  | after about 165.5 hours in simulated small intestine fluid | 2.4 | 0.02449923
| M3 | after 8-9 min in simulated saliva | 131 | 0.1144413
|  | after about 2 hours in simulated stomach acid | 38.2 | 0.1688756
|  | after about 6 hours in simulated small intestine fluid | 10.9 | 0.1998843 | Of any one time interval, the most acrylamide (mass) was extracted during the 6 hours in small intestine fluid
|  | after about 24 hours in simulated small intestine fluid | 7.4 | 0.1118382 | Between 6 hours and 21 hours, shaking dropped to 0 RPM and the heater turned off. At 21 hours, temperature was 30 °C. Between 31 hours and 45 hours, shaking dropped to 0 RPM and the heater turned off. At 45 hours, temperature was 24 °C
|  | after about 48 hours in simulated small intestine fluid | 12.8 | 0.1720597
|  | after about 72 hours in simulated small intestine fluid | 12.2 | 0.1427895
|  | after about 165.5 hours in simulated small intestine fluid | 2.2 | 0.02305406
| L1 | after 8-9 min in simulated saliva | 14.7 | 0.05832885
|  | after about 2 hours in simulated stomach acid | 104.1 | 0.8332582 | Of any one time interval, the most acrylamide (mass) was extracted during the 2 hours in stomach acid
|  | after about 6 hours in simulated small intestine fluid | 6.7 | 0.2674068
|  | after about 24 hours in simulated small intestine fluid | 6.3 | 0.1909509 | Between 6 hours and 21 hours, shaking dropped to 0 RPM and the heater turned off. At 21 hours, temperature was 30 °C. Between 31 hours and 45 hours, shaking dropped to 0 RPM and the heater turned off. At 45 hours, temperature was 24 °C
|  | after about 48 hours in simulated small intestine fluid | 11.5 | 0.310857
|  | after about 72 hours in simulated small intestine fluid | 8.6 | 0.2122843
|  | after about 165.5 hours in simulated small intestine fluid | <1 ppb (lowest standard) | NA
| L2 | after 9-9.5 min in simulated saliva | 35.9 | 0.1411369
|  | after about 2 hours in simulated stomach acid | 223.1 | 1.879267 | Of any one time interval, the most acrylamide (mass) was extracted during the 2 hours in stomach acid
|  | after about 6 hours in simulated small intestine fluid | 11.1 | 0.4550255
|  | after about 24 hours in simulated small intestine fluid | 10.7 | 0.321823 | Between 6 hours and 21 hours, shaking dropped to 0 RPM and the heater turned off. At 21 hours, temperature was 30 °C. Between 31 hours and 45 hours, shaking dropped to 0 RPM and the heater turned off. At 45 hours, temperature was 24 °C
|  | after about 48 hours in simulated small intestine fluid | 18.4 | 0.4976606
|  | after about 72 hours in simulated small intestine fluid | 13.7 | 0.338698
|  | after about 165.5 hours in simulated small intestine fluid | <1 ppb (lowest standard) | NA
| L3 | after 9-9.5 min in simulated saliva | 40.3 | 0.1629639
|  | after about 2 hours in simulated stomach acid | 457.6 | 3.798716 | Of any one time interval, the most acrylamide (mass) was extracted during the 2 hours in stomach acid
|  | after about 6 hours in simulated small intestine fluid | 36.4 | 1.429005
|  | after about 24 hours in simulated small intestine fluid | 35.9 | 0.7651716 | Between 6 and 24 hours, this bead created a seal in the digestion vessel. Around 5 mL of fluid was stuck in the bottom that could not be measured. This liquid was in contact with the bead, so it could affect both the concentration data and the mass extracted data. Between 6 hours and 21 hours, shaking dropped to 0 RPM and the heater turned off. At 21 hours, temperature was 30 °C. Between 31 hours and 45 hours, shaking dropped to 0 RPM and the heater turned off. At 45 hours, temperature was 24 °C
|  | after about 48 hours in simulated small intestine fluid | 64.5 | 1.145949
|  | after about 72 hours in simulated small intestine fluid | 52.7 | 0.8074843
|  | after about 165.5 hours in simulated small intestine fluid | 7.6 | 0.09287451
Sample 3 | M1 | after 5 min in simulated saliva | 100.9 | 0.1565244
|  | after about 2 hours in simulated stomach acid | 50.9 | 0.2641943 | Of any one time interval, the most acrylamide (mass) was extracted during the 2 hours in stomach acid
|  | after about 6 hours in simulated small intestine fluid | 12.1 | 0.205643
|  | after about 24 hours in simulated small intestine fluid | 7.9 | 0.1085674 | Between 6 hours and 21 hours, shaking dropped to 0 RPM and the heater turned off. At 21 hours, temperature was 30 °C. Between 31 hours and 45 hours, shaking dropped to 0 RPM and the heater turned off. At 45 hours, temperature was 24 °C
|  | after about 48 hours in simulated small intestine fluid | 14.5 | 0.1802139
|  | after about 72 hours in simulated small intestine fluid | 14 | 0.1600304
|  | after about 165.5 hours in simulated small intestine fluid | <1 ppb (lowest standard) | NA
| M2 | after 5 min in simulated saliva | 91.2 | 0.1416596
|  | after about 2 hours in simulated stomach acid | 33.6 | 0.1944847 | Of any one time interval, the most acrylamide (mass) was extracted during the 2 hours in stomach acid
|  | after about 6 hours in simulated small intestine fluid | 7 | 0.1247171
|  | after about 24 hours in simulated small intestine fluid | 4.4 | 0.0654029 | Between 6 hours and 21 hours, shaking dropped to 0 RPM and the heater turned off. At 21 hours, temperature was 30 °C. Between 31 hours and 45 hours, shaking dropped to 0 RPM and the heater turned off. At 45 hours, temperature was 24 °C
|  | after about 48 hours in simulated small intestine fluid | 8.8 | 0.1191662
|  | after about 72 hours in simulated small intestine fluid | 8 | 0.09940911
|  | after about 165.5 hours in simulated small intestine fluid | 3.8 | 0.04137262
| M3 | after 5-6 min in simulated saliva | 78 | 0.11265625
|  | after about 2 hours in simulated stomach acid | 22.8 | 0.1335728 | Of any one time interval, the most acrylamide (mass) was extracted during the 2 hours in stomach acid
|  | after about 6 hours in simulated small intestine fluid | 6 | 0.106133
|  | after about 24 hours in simulated small intestine fluid | 3.8 | 0.05543205 | Between 6 hours and 21 hours, shaking dropped to 0 RPM and the heater turned off. At 21 hours, temperature was 30 °C. Between 31 hours and 45 hours, shaking dropped to 0 RPM and the heater turned off. At 45 hours, temperature was 24 °C
|  | after about 48 hours in simulated small intestine fluid | 7.4 | 0.0966254
|  | after about 72 hours in simulated small intestine fluid | 7 | 0.08278858
|  | after about 165.5 hours in simulated small intestine fluid | 3 | 0.03197907
| L1 | after 5-6 min in simulated saliva | 14.1 | 0.06167197
|  | after about 2 hours in simulated stomach acid | 129.9 | 1.208679 | Of any one time interval, the most acrylamide (mass) was extracted during the 2 hours in stomach acid
|  | after about 6 hours in simulated small intestine fluid | NA | NA | This liquid sample was lost, an aliquot was not able to be taken for the 6 hour time point. An additional 50 mL of small intestine fluid was added to the water bead at this point and the extraction was continued.
|  | after about 18 hours in simulated small intestine fluid | <1 ppb (lowest standard) | NA | Between 6 hours and 15 hours, shaking dropped to 0 RPM and the heater turned off. At 15 hours, temperature was 30 °C. Between 28 hours and 39 hours, shaking dropped to 0 RPM and the heater turned off. At 39 hours, temperature was 24 °C
|  | after about 42 hours in simulated small intestine fluid | 3.2 | 0.1230098
|  | after about 66 hours in simulated small intestine fluid | 2.3 | 0.08181366
|  | after about 165.5 hours in simulated small intestine fluid | <1 ppb (lowest standard) | NA
| L2 | after 5-6 min in simulated saliva | 15.8 | 0.06659453125
|  | after about 2 hours in simulated stomach acid | 101.7 | 0.9110477 | Of any one time interval, the most acrylamide (mass) was extracted during the 2 hours in stomach acid
|  | after about 6 hours in simulated small intestine fluid | 8.3 | 0.3206144
|  | after about 24 hours in simulated small intestine fluid | 7.4 | 0.1893866 | Between 6 hours and 21 hours, shaking dropped to 0 RPM and the heater turned off. At 21 hours, temperature was 30 °C. Between 31 hours and 45 hours, shaking dropped to 0 RPM and the heater turned off. At 45 hours, temperature was 24 °C
|  | after about 48 hours in simulated small intestine fluid | 15.1 | 0.3324329
|  | after about 72 hours in simulated small intestine fluid | 12.5 | 0.2432374
|  | after about 165.5 hours in simulated small intestine fluid | 1.2 | 0.01895856
| L3 | after 6-7 min in simulated saliva | 40.2 | 0.1763662
|  | after about 2 hours in simulated stomach acid | 543.9 | 4.785036 | Of any one time interval, the most acrylamide (mass) was extracted during the 2 hours in stomach acid
|  | after about 6 hours in simulated small intestine fluid | 32.1 | 1.266672
|  | after about 24 hours in simulated small intestine fluid | 33.3 | 0.867811 | Between 6 hours and 21 hours, shaking dropped to 0 RPM and the heater turned off. At 21 hours, temperature was 30 °C. Between 31 hours and 45 hours, shaking dropped to 0 RPM and the heater turned off. At 45 hours, temperature was 24 °C
|  | after about 48 hours in simulated small intestine fluid | 67.8 | 1.538099
|  | after about 72 hours in simulated small intestine fluid | 58.6 | 1.182182
|  | after about 165.5 hours in simulated small intestine fluid | 17.8 | 0.2948739
Sample 4 | M1 | after 5 min in simulated saliva | 14.5 | 0.01755133
|  | after about 2 hours in simulated stomach acid | 2.8 | 0.0218135 | Of any one time interval, the most acrylamide (mass) was extracted during the 2 hours in stomach acid
|  | after about 6 hours in simulated small intestine fluid | 0.5 | 0.01036199
|  | after about 24 hours in simulated small intestine fluid | 0.2 | 0.003537066 | Between 6 hours and 21 hours, shaking dropped to 0 RPM and the heater turned off. At 21 hours, temperature was 30 °C. Between 31 hours and 45 hours, shaking dropped to 0 RPM and the heater turned off. At 45 hours, temperature was 24 °C
|  | after about 48 hours in simulated small intestine fluid | 1.1 | 0.01781967
|  | after about 72 hours in simulated small intestine fluid | 0.9 | 0.01285391
|  | after about 165.5 hours in simulated small intestine fluid | <1 ppb (lowest standard) | NA
| M2 | after 5 min in simulated saliva | 27.1 | 0.03526746
|  | after about 2 hours in simulated stomach acid | 8.3 | 0.06432355 | Of any one time interval, the most acrylamide (mass) was extracted during the 2 hours in stomach acid
|  | after about 6 hours in simulated small intestine fluid | 2.3 | 0.04736434
|  | after about 24 hours in simulated small intestine fluid | 1.4 | 0.02441847 | Between 6 hours and 21 hours, shaking dropped to 0 RPM and the heater turned off. At 21 hours, temperature was 30 °C. Between 31 hours and 45 hours, shaking dropped to 0 RPM and the heater turned off. At 45 hours, temperature was 24 °C
|  | after about 48 hours in simulated small intestine fluid | 3.1 | 0.05034605
|  | after about 72 hours in simulated small intestine fluid | 2.7 | 0.03863528
|  | after about 165.5 hours in simulated small intestine fluid | <1 ppb (lowest standard) | NA
| M3 | after 5-6 min in simulated saliva | 51.1 | 0.05530203
|  | after about 2 hours in simulated stomach acid | 16.5 | 0.128671 | Of any one time interval, the most acrylamide (mass) was extracted during the 2 hours in stomach acid
|  | after about 6 hours in simulated small intestine fluid | 5.4 | 0.1114017
|  | after about 24 hours in simulated small intestine fluid | 3.4 | 0.06083293 | Between 6 hours and 21 hours, shaking dropped to 0 RPM and the heater turned off. At 21 hours, temperature was 30 °C. Between 31 hours and 45 hours, shaking dropped to 0 RPM and the heater turned off. At 45 hours, temperature was 24 °C
|  | after about 48 hours in simulated small intestine fluid | 6.7 | 0.107975
|  | after about 72 hours in simulated small intestine fluid | 6.1 | 0.08895676
|  | after about 165.5 hours in simulated small intestine fluid | 3 | 0.04071978
| F1 | after 5-6 min in simulated saliva | 69136 | 272.9432
|  | after about 2 hours in simulated stomach acid | 177960 | 1491.343 | Of any one time interval, the most acrylamide (mass) was extracted during the 2 hours in stomach acid
|  | after about 6 hours in simulated small intestine fluid | 21004 | 864.3993
|  | after about 24 hours in simulated small intestine fluid | 27100 | 771.0513 | Between 6 hours and 21 hours, shaking dropped to 0 RPM and the heater turned off. At 21 hours, temperature was 30 °C. Between 31 hours and 45 hours, shaking dropped to 0 RPM and the heater turned off. At 45 hours, temperature was 24 °C
|  | after about 48 hours in simulated small intestine fluid | 36420 | 899.0798
|  | after about 72 hours in simulated small intestine fluid | 37008 | 820.4916 | 2628.685
|  | after about 165.5 hours in simulated small intestine fluid | 40904 | 756.8899
| F2 | after 5-6 min in simulated saliva | 66080 | 259.826
|  | after about 2 hours in simulated stomach acid | 196420 | 1611.54 | Of any one time interval, the most acrylamide (mass) was extracted during the 2 hours in stomach acid
|  | after about 6 hours in simulated small intestine fluid | 20540 | 833.3933
|  | after about 24 hours in simulated small intestine fluid | 26076 | 851.0804 | Between 6 and 24 hours, this bead created a seal in the digestion vessel. Around 1 mL of fluid was stuck in the bottom that could not be measured. Between 6 hours and 21 hours, shaking dropped to 0 RPM and the heater turned off. At 21 hours, temperature was 30 °C. Between 31 hours and 45 hours, shaking dropped to 0 RPM and the heater turned off. At 45 hours, temperature was 24 °C
|  | after about 48 hours in simulated small intestine fluid | 36988 | 1064.128
|  | after about 72 hours in simulated small intestine fluid | 38044 | 975.0885
|  | after about 165.5 hours in simulated small intestine fluid | 36204 | 733.4419
| F3 | after 6-7 min in simulated saliva | 58176 | 233.1352
|  | after about 2 hours in simulated stomach acid | 154760 | 1374.279 | Of any one time interval, the most acrylamide (mass) was extracted during the 2 hours in stomach acid
|  | after about 6 hours in simulated small intestine fluid | 11452 | 497.8506 | Between 6 hours and 21 hours, shaking dropped to 0 RPM and the heater turned off. At 21 hours, temperature was 30 °C. Between 31 hours and 45 hours, shaking dropped to 0 RPM and the heater turned off. At 45 hours, temperature was 24 °C
|  | after about 24 hours in simulated small intestine fluid | 17908 | 562.3829
|  | after about 48 hours in simulated small intestine fluid | 22644 | 630.9387
|  | after about 72 hours in simulated small intestine fluid | 22712 | 576.671
|  | after about 165.5 hours in simulated small intestine fluid | 20984 | 490.2627
Method Blanks | ECM | after 5 min in simulated saliva | <1 ppb (lowest standard) | NA
|  | after about 2 hours in simulated stomach acid | <1 ppb (lowest standard) | NA
|  | after about 6 hours in simulated small intestine fluid | <1 ppb (lowest standard) | NA
|  | after about 24 hours in simulated small intestine fluid | <1 ppb (lowest standard) | NA | Between 6 hours and 21 hours, shaking dropped to 0 RPM and the heater turned off. At 21 hours, temperature was 30 °C. Between 31 hours and 45 hours, shaking dropped to 0 RPM and the heater turned off. At 45 hours, temperature was 24 °C
|  | after about 48 hours in simulated small intestine fluid | <1 ppb (lowest standard) | NA
|  | after about 72 hours in simulated small intestine fluid | <1 ppb (lowest standard) | NA
|  | after about 165.5 hours in simulated small intestine fluid | <1 ppb (lowest standard) | NA
| LCB | after 5 min in simulated saliva | <1 ppb (lowest standard) | NA
|  | after about 2 hours in simulated stomach acid | <1 ppb (lowest standard) | NA
|  | after about 6 hours in simulated small intestine fluid | <1 ppb (lowest standard) | NA
|  | after about 24 hours in simulated small intestine fluid | <1 ppb (lowest standard) | NA | Between 6 hours and 21 hours, shaking dropped to 0 RPM and the heater turned off. At 21 hours, temperature was 30 °C. Between 31 hours and 45 hours, shaking dropped to 0 RPM and the heater turned off. At 45 hours, temperature was 24 °C
|  | after about 48 hours in simulated small intestine fluid | <1 ppb (lowest standard) | NA
|  | after about 72 hours in simulated small intestine fluid | <1 ppb (lowest standard) | NA
|  | after about 165.5 hours in simulated small intestine fluid | <1 ppb (lowest standard) | NA

## Data tables (by time)
Pre-hydration data
Sample Name | Trial Name | Bead Type | Bead Color | Number of Beads | Mass of Pre-Hydrated Beads (g) | Comments
Method blank | ECM | NA | NA | NA | NA
Method blank | LCB | NA | NA | NA | NA
Sample 1 | S1 | Small | Assorted | 100 | 0.8639
| S2 | Small | Assorted | 100 | 0.8552
| S3 | Small | Assorted | 100 | 0.8636
| L1 | Large, hard | Orange | 1 | 0.2292
| L2 | Large, hard | Green | 1 | 0.1963
| L3 | Large, hard | Blue | 1 | 0.3968
Sample 2 | S1 | Small | Assorted | 100 | 0.5569
| S2 | Small | Assorted | 100 | 0.555
| S3 | Small | Assorted | 100 | 0.5586
| M1 | Medium | Assorted | 50 | 0.8571
| M2 | Medium | Assorted | 50 | 0.8348
| M3 | Medium | Assorted | 50 | 0.8695
| L1 | Large, hard | Blue | 1 | 0.3084
| L2 | Large, hard | Orange | 1 | 0.2312
| L3 | Large, hard | Yellow | 1 | 0.3171
Sample 3 | M1 | Medium | Assorted | 50 | 0.8423
| M2 | Medium | Assorted | 50 | 0.84
| M3 | Medium | Assorted | 50 | 0.837
| L1 | Large, hard | Orange | 1 | 0.2552
| L2 | Large, hard | Blue | 1 | 0.3558
| L3 | Large, hard | Green | 1 | 0.3286
Sample 4 | M1 | Medium | Assorted | 45 | 0.8336
| M2 | Medium | Assorted | 45 | 0.8603
| M3 | Medium | Assorted | 45 | 0.866
| F1 | Large, soft | Green | 1 | 1.2348
| F2 | Large, soft | Red | 1 | 1.2732
| F3 | Large, soft | Orange | 1 | 0.8433
5 min data
Sample Name | Trial Name | Volume Remaining at Time of Aliquot (mL) | Calculated Undiluted Acrylamide Concentration in Extraction Solution (µg/L) | Acrylamide Extracted from Sample at Time of Aliquot (µg) | Curve Used (high or low) | Comments
Method blank | ECM | 4.501903 | <1 ppb (lowest standard) | NA | low
Method blank | LCB | 4.791867 | <1 ppb (lowest standard) | NA | low
Sample 1 | S1 | 0.6510417 | 7.2 | 0.0046875 | low
| S2 | 0.7699319 | 6.6 | 0.00508155 | low
| S3 | 0.6009615 | 7.3 | 0.004387019 | low
| L1 | 4.08103 | 40.5 | 0.1652817 | low
| L2 | 4.145633 | 69.4 | 0.2877069 | low
| L3 | 3.973758 | 36.7 | 0.1458369 | low
Sample 2 | S1 | 0.7735377 | 911.1 | 0.7047702 | high
| S2 | 0.5911458 | 940 | 0.5556771 | low
| S3 | 0.6535457 | 777.1 | 0.5078703 | high
| M1 | 0.8571715 | 174.4 | 0.1494907 | high
| M2 | 0.9309896 | 164 | 0.1526823 | high
| M3 | 0.8735978 | 131 | 0.1144413 | high
| L1 | 3.967949 | 14.7 | 0.05832885 | low
| L2 | 3.93139 | 35.9 | 0.1411369 | low
| L3 | 4.04377 | 40.3 | 0.1629639 | low
Sample 3 | M1 | 1.551282 | 100.9 | 0.1565244 | low
| M2 | 1.553285 | 91.2 | 0.1416596 | low
| M3 | 1.444311 | 78 | 0.11265625 | low
| L1 | 4.373898 | 14.1 | 0.06167197 | low
| L2 | 4.21484375 | 15.8 | 0.06659453125 | low
| L3 | 4.38722 | 40.2 | 0.1763662 | low
Sample 4 | M1 | 1.210437 | 14.5 | 0.01755133 | low
| M2 | 1.301382 | 27.1 | 0.03526746 | low
| M3 | 1.082232 | 51.1 | 0.05530203 | low
| F1 | 3.947917 | 69136 | 272.9432 | high
| F2 | 3.931991 | 66080 | 259.826 | high
| F3 | 4.007412 | 58176 | 233.1352 | high
2 Hour Data
Sample Name | Trial Name | Volume Remaining at Time of Aliquot (mL) | Calculated Undiluted Acrylamide Concentration in Extraction Solution (µg/L) | Acrylamide Extracted from Sample at Time of Aliquot (µg) | Curve Used (high or low) | Comments
Method blank | ECM | 18.7288 | <1 ppb (lowest standard) | NA | low
Method blank | LCB | 19.72182 | <1 ppb (lowest standard) | NA | low
Sample 1 | S1 | 2.744423 | 1.8 | 0.004939962 | low
| S2 | 3.277983 | 1.3 | 0.004261378 | low
| S3 | 2.818446 | 1.3 | 0.003663979 | low
| L1 | 7.885466 | 1836 | 14.47771 | low
| L2 | 8.497449 | 800 | 6.797959 | low
| L3 | 7.695909 | 760 | 5.848891 | low
Sample 2 | S1 | 8.9686 | 242.3 | 2.173744 | high
| S2 | 8.6755 | 277 | 2.403835 | high
| S3 | 8.7265 | 272.3 | 2.376939 | high
| M1 | 4.119736 | 38.8 | 0.1598458 | low
| M2 | 4.709813 | 38.8 | 0.1827407 | low
| M3 | 4.420826 | 38.2 | 0.1688756 | low
| L1 | 8.004401 | 104.1 | 0.8332582 | low
| L2 | 8.423427 | 223.1 | 1.879267 | high
| L3 | 8.30139 | 457.6 | 3.798716 | high
Sample 3 | M1 | 5.190457 | 50.9 | 0.2641943 | low
| M2 | 5.788236 | 33.6 | 0.1944847 | low
| M3 | 5.858458 | 22.8 | 0.1335728 | low
| L1 | 9.304691 | 129.9 | 1.208679 | low
| L2 | 8.958187 | 101.7 | 0.9110477 | low
| L3 | 8.797639 | 543.9 | 4.785036 | high
Sample 4 | M1 | 7.790537 | 2.8 | 0.0218135 | low
| M2 | 7.749825 | 8.3 | 0.06432355 | low
| M3 | 7.798239 | 16.5 | 0.128671 | low
| F1 | 8.380214 | 177960 | 1491.343 | high
| F2 | 8.204561 | 196420 | 1611.54 | high
| F3 | 8.880064 | 154760 | 1374.279 | high
6 Hour Data
Sample Name | Trial Name | Volume Remaining at Time of Aliquot (mL) | Calculated Undiluted Acrylamide Concentration in Extraction Solution (µg/L) | Acrylamide Extracted from Sample at Time of Aliquot (µg) | Curve Used (high or low) | Comments
Method blank | ECM | 48.8695 | <1 ppb (lowest standard) | NA | low | All samples- between 6 hours in small intestine fluid and 21 hours in small intestine fluid, shaking dropped to 0 RPM (from 30 RPM) and the heater turned off. At 21 hours, temperature had dropped to 30 °C
Method blank | LCB | 49.65408 | <1 ppb (lowest standard) | NA | low
Sample 1 | S1 | 21.09935 | <1 ppb (lowest standard) | NA | low
| S2 | 20.16314 | <1 ppb (lowest standard) | NA | low
| S3 | 21.09695 | <1 ppb (lowest standard) | NA | low
| L1 | 40.03285 | 151.6 | 6.06898 | high
| L2 | 39.63315 | 56.9 | 2.255126 | low
| L3 | 38.14592 | 103.4 | 3.944288 | low
Sample 2 | S1 | 30.34442 | 46.6 | 1.41405 | low
| S2 | 29.51327 | 55.3 | 1.632084 | low
| S3 | 29.82153 | 50.5 | 1.505987 | low
| M1 | 17.48132 | 10.7 | 0.1870501 | low
| M2 | 18.40571 | 10.4 | 0.1914194 | low
| M3 | 18.33801 | 10.9 | 0.1998843 | low
| L1 | 39.91147 | 6.7 | 0.2674068 | low
| L2 | 40.99329 | 11.1 | 0.4550255 | low
| L3 | 39.25839 | 36.4 | 1.429005 | low
Sample 3 | M1 | 16.99529 | 12.1 | 0.205643 | low
| M2 | 17.81673 | 7 | 0.1247171 | low
| M3 | 17.68883 | 6 | 0.106133 | low
| L1 | NA | NA | NA | NA | This liquid sample was lost, an aliquot was not able to be taken for the 6 hour time point. An additional 50 mL of small intestine fluid was added to the water bead at this point and the extraction was continued.
| L2 | 38.62824 | 8.3 | 0.3206144 | low
| L3 | 39.46019 | 32.1 | 1.266672 | low
Sample 4 | M1 | 20.72399 | 0.5 | 0.01036199 | low
| M2 | 20.59319 | 2.3 | 0.04736434 | low
| M3 | 20.62994 | 5.4 | 0.1114017 | low
| F1 | 41.15403 | 21004 | 864.3993 | high
| F2 | 40.57416 | 20540 | 833.3933 | high
| F3 | 43.47281 | 11452 | 497.8506 | high
24 Hour Data
Sample Name | Trial Name | Volume Remaining at Time of Aliquot (mL) | Calculated Undiluted Acrylamide Concentration in Extraction Solution (µg/L) | Acrylamide Extracted from Sample at Time of Aliquot (µg) | Curve Used (high or low) | Comments
Method blank | ECM | 47.5435 | <1 ppb (lowest standard) | NA | low
Method blank | LCB | 48.50996 | <1 ppb (lowest standard) | NA | low
Sample 1 | S1 | 18.8681 | <1 ppb (lowest standard) | NA | low
| S2 | 19.05849 | <1 ppb (lowest standard) | NA | low
| S3 | 18.43575 | <1 ppb (lowest standard) | NA | low
| L1 | 29.5338 | 202.7 | 5.986501 | high
| L2 | 30.71758 | 68.1 | 2.091867 | low
| L3 | 28.90686 | 127.7 | 3.691406 | low
Sample 2 | S1 | 27.19439 | 37.9 | 1.030667 | low
| S2 | 25.90886 | 43.9 | 1.137399 | low
| S3 | 25.47411 | 40.2 | 1.024059 | low
| M1 | 14.30416 | 7.8 | 0.1115724 | low
| M2 | 14.68873 | 7.2 | 0.1057589 | low
| M3 | 15.11327 | 7.4 | 0.1118382 | low
| L1 | 30.30966 | 6.3 | 0.1909509 | low
| L2 | 30.07692 | 10.7 | 0.321823 | low
| L3 | 21.31397 | 35.9 | 0.7651716 | low | Between 6 and 24 hours, this bead created a seal in the digestion vessel. Around 5 mL of fluid was stuck in the bottom that could not be measured. This liquid was in contact with the bead, so it could affect both the concentration data and the mass extracted data.
Sample 3 | M1 | 13.74271 | 7.9 | 0.1085674 | low
| M2 | 14.8643 | 4.4 | 0.0654029 | low
| M3 | 14.58738 | 3.8 | 0.05543205 | low
| L1 | 42.28473 | <1 ppb (lowest standard) | NA | low | The liquid for the initial 6 hour extraction period in small intestine fluid was lost. An additional 50 mL of small intestine fluid was added to the water bead at the 6 hour point and the extraction was continued. This aliquot corresponds to 18 hours in small intestine fluid.
| L2 | 25.59279 | 7.4 | 0.1893866 | low
| L3 | 26.06039 | 33.3 | 0.867811 | low
Sample 4 | M1 | 17.68533 | 0.2 | 0.003537066 | low
| M2 | 17.44176 | 1.4 | 0.02441847 | low
| M3 | 17.89204 | 3.4 | 0.06083293 | low
| F1 | 28.45208 | 27100 | 771.0513 | high
| F2 | 32.63846 | 26076 | 851.0804 | high | Between 6 and 24 hours, this bead created a seal in the digestion vessel. Around 1 mL of fluid was stuck in the bottom that could not be measured. This liquid was not in contact with the bead, so should not affect extraction data
| F3 | 31.40401 | 17908 | 562.3829 | high
48 Hour Data
Sample Name | Trial Name | Volume Remaining at Time of Aliquot (mL) | Calculated Undiluted Acrylamide Concentration in Extraction Solution (µg/L) | Acrylamide Extracted from Sample at Time of Aliquot (µg) | Curve Used (high or low) | Comments
Method blank | ECM | 46.3661 | <1 ppb (lowest standard) | NA | low | All samples- between 31 hours in small intestine fluid and 45 hours in small intestine fluid, shaking dropped to 0 RPM (from 30 RPM) and the heater turned off. At 45 hours, temperature had dropped to 24 °C
Method blank | LCB | 47.27361 | <1 ppb (lowest standard) | NA | low
Sample 1 | S1 | 17.44347 | <1 ppb (lowest standard) | NA | low
| S2 | 17.52509 | <1 ppb (lowest standard) | NA | low
| S3 | 17.24467 | <1 ppb (lowest standard) | NA | low
| L1 | 26.08232 | 362 | 9.441801 | high
| L2 | 27.5334 | 114.9 | 3.163588 | low
| L3 | 25.1324 | 217.1 | 5.456244 | high
Sample 2 | S1 | 24.7994 | 57.7 | 1.430925 | low
| S2 | 24.74902 | 69.4 | 1.717582 | low
| S3 | 25.36164 | 64.7 | 1.640898 | low
| M1 | 12.93841 | 12.6 | 0.1630239 | low
| M2 | 13.23826 | 11.7 | 0.1548876 | low
| M3 | 13.44216 | 12.8 | 0.1720597 | low
| L1 | 27.03105 | 11.5 | 0.310857 | low
| L2 | 27.04677 | 18.4 | 0.4976606 | low
| L3 | 17.76665 | 64.5 | 1.145949 | low | Between 6 and 24 hours, this bead created a seal in the digestion vessel. Around 5 mL of fluid was stuck in the bottom that could not be measured. This liquid was in contact with the bead, so it could affect both the concentration data and the mass extracted data.
Sample 3 | M1 | 12.42854 | 14.5 | 0.1802139 | low
| M2 | 13.54161 | 8.8 | 0.1191662 | low
| M3 | 13.05749 | 7.4 | 0.0966254 | low
| L1 | 38.44056 | 3.2 | 0.1230098 | low | The liquid for the initial 6 hour extraction period in small intestine fluid was lost. An additional 50 mL of small intestine fluid was added to the water bead at the 6 hour point and the extraction was continued. This aliquot corresponds to 42 hours in small intestine fluid.
| L2 | 22.01542 | 15.1 | 0.3324329 | low
| L3 | 22.68583 | 67.8 | 1.538099 | low
Sample 4 | M1 | 16.1997 | 1.1 | 0.01781967 | low
| M2 | 16.24066 | 3.1 | 0.05034605 | low
| M3 | 16.11567 | 6.7 | 0.107975 | low
| F1 | 24.68643 | 36420 | 899.0798 | high
| F2 | 28.76955 | 36988 | 1064.128 | high | Between 6 and 24 hours, this bead created a seal in the digestion vessel. Around 1 mL of fluid was stuck in the bottom that could not be measured. This liquid was not in contact with the bead, so should not affect extraction data
| F3 | 27.8634 | 22644 | 630.9387 | high
72 Hour Data
Sample Name | Trial Name | Volume Remaining at Time of Aliquot (mL) | Calculated Undiluted Acrylamide Concentration in Extraction Solution (µg/L) | Acrylamide Extracted from Sample at Time of Aliquot (µg) | Curve Used (high or low) | Comments
Method blank | ECM | 45.05628 | <1 ppb (lowest standard) | NA | low
Method blank | LCB | 45.85068 | <1 ppb (lowest standard) | NA | low
Sample 1 | S1 | 16.01983 | <1 ppb (lowest standard) | NA | low
| S2 | 16.41462 | <1 ppb (lowest standard) | NA | low
| S3 | 15.90956 | <1 ppb (lowest standard) | NA | low
| L1 | 23.50696 | 345.3 | 8.116953 | high
| L2 | 24.72999 | 106.9 | 2.643636 | low
| L3 | 22.37136 | 202.1 | 4.521251 | high
Sample 2 | S1 | 23.66309 | 60.2 | 1.424518 | low
| S2 | 24.21733 | 65.6 | 1.588657 | low
| S3 | 23.75493 | 60.2 | 1.430047 | low
| M1 | 11.13741 | 12.1 | 0.1347626 | low
| M2 | 11.95403 | 11.7 | 0.1398622 | low
| M3 | 11.70406 | 12.2 | 0.1427895 | low
| L1 | 24.68423 | 8.6 | 0.2122843 | low
| L2 | 24.72248 | 13.7 | 0.338698 | low
| L3 | 15.32228 | 52.7 | 0.8074843 | low | Between 6 and 24 hours, this bead created a seal in the digestion vessel. Around 5 mL of fluid was stuck in the bottom that could not be measured. This liquid was in contact with the bead, so it could affect both the concentration data and the mass extracted data.
Sample 3 | M1 | 11.43075 | 14 | 0.1600304 | low
| M2 | 12.42614 | 8 | 0.09940911 | low
| M3 | 11.82694 | 7 | 0.08278858 | low
| L1 | 35.57116 | 2.3 | 0.08181366 | low | The liquid for the initial 6 hour extraction period in small intestine fluid was lost. An additional 50 mL of small intestine fluid was added to the water bead at the 6 hour point and the extraction was continued. This aliquot corresponds to 66 hours in small intestine fluid.
| L2 | 19.45899 | 12.5 | 0.2432374 | low
| L3 | 20.17376 | 58.6 | 1.182182 | low
Sample 4 | M1 | 14.28212 | 0.9 | 0.01285391 | low
| M2 | 14.30936 | 2.7 | 0.03863528 | low
| M3 | 14.58307 | 6.1 | 0.08895676 | low
| F1 | 22.17066 | 37008 | 820.4916 | high
| F2 | 25.63055 | 38044 | 975.0885 | high | Between 6 and 24 hours, this bead created a seal in the digestion vessel. Around 1 mL of fluid was stuck in the bottom that could not be measured. This liquid was not in contact with the bead, so should not affect extraction data
| F3 | 25.39059 | 22712 | 576.671 | high
165.5 Hour Data
Sample Name | Trial Name | Volume Remaining at Time of Aliquot (mL) | Calculated Undiluted Acrylamide Concentration in Extraction Solution (µg/L) | Acrylamide Extracted from Sample at Time of Aliquot (µg) | Curve Used (high or low) | Comments
Method blank | ECM | 43.6028 | <1 ppb (lowest standard) | NA | low
Method blank | LCB | 44.56034 | <1 ppb (lowest standard) | NA | low
Sample 1 | S1 | 14.398 | <1 ppb (lowest standard) | NA | low
| S2 | 14.75113 | <1 ppb (lowest standard) | NA | low
| S3 | 14.67922 | <1 ppb (lowest standard) | NA | low
| L1 | 19.74442 | 227.7 | 4.495804 | high
| L2 | 20.69755 | 71.1 | 1.471596 | low
| L3 | 17.35353 | 115 | 1.995656 | low
Sample 2 | S1 | 22.31347 | 47.1 | 1.050964 | low
| S2 | 22.54562 | 36.8 | 0.8296788 | low
| S3 | 22.20791 | 50.5 | 1.1215 | low
| M1 | 9.484326 | 4.9 | 0.0464732 | low
| M2 | 10.20801 | 2.4 | 0.02449923 | low
| M3 | 10.47912 | 2.2 | 0.02305406 | low
| L1 | 20.96234 | <1 ppb (lowest standard) | NA | low
| L2 | 21.70085 | <1 ppb (lowest standard) | NA | low
| L3 | 12.22033 | 7.6 | 0.09287451 | low
Sample 3 | M1 | 9.704857 | <1 ppb (lowest standard) | NA | low
| M2 | 10.88753 | 3.8 | 0.04137262 | low
| M3 | 10.65969 | 3 | 0.03197907 | low
| L1 | 31.04266 | <1 ppb (lowest standard) | NA | low | The liquid for the initial 6 hour extraction period in small intestine fluid was lost. An additional 50 mL of small intestine fluid was added to the water bead at the 6 hour point and the extraction was continued. This aliquot corresponds to 162 hours in small intestine fluid.
| L2 | 15.7988 | 1.2 | 0.01895856 | low
| L3 | 16.56595 | 17.8 | 0.2948739 | low
Sample 4 | M1 | 13.54802 | <1 ppb (lowest standard) | NA | low
| M2 | 12.798 | <1 ppb (lowest standard) | NA | low
| M3 | 13.57326 | 3 | 0.04071978 | low
| F1 | 18.50406 | 40904 | 756.8899 | high
| F2 | 20.25859 | 36204 | 733.4419 | high | Between 6 and 24 hours, this bead created a seal in the digestion vessel. Around 1 mL of fluid was stuck in the bottom that could not be measured. This liquid was not in contact with the bead, so should not affect extraction data
| F3 | 23.36365 | 20984 | 490.2627 | high

## Raw Data 08-30-2023
Quantify Compound Summary Report
low curve used
Printed Thu Aug 31 07:13:36 2023 |  |  | high curve used
Compound 1: Acrylamide
| # | Name | Type | Std. Conc | RT | Area | IS Area | Response | Primary Flags | ppb | %Dev | Mass of Remaining Liquid in Sample (g) | Density of Starting Extraction Solution (g/mL) | Volume Remaining at Time of Aliquot (mL) | Dilution Factor (1 if no dilution performed) | Acrylamide Concentration in Extraction Solution (µg/L) | Calculated Undiluted Acrylamide Concentration in Extraction Solution (µg/L) | Acrylamide Extracted from Sample at Time of Aliquot (µg) | Comments
1 | 1 | 0 ppb 08302023 1 | Blank |  | 1.08 | 487.816 |  | 487.816 | bbI
2 | 2 | 1 ppb 08302023 | Standard | 1 | 1.08 | 2123.068 |  | 2123.068 | bb | 0.9 | -7.3 |  |  |  | 1 | 0.9 | 0.9
3 | 3 | 10 ppb 08302023 | Standard | 10 | 1.08 | 15534.27 |  | 15534.27 | bb | 10 | -0.1 |  |  |  | 1 | 10 | 10
4 | 4 | 20 ppb 08302023 | Standard | 20 | 1.08 | 32850.594 |  | 32850.594 | bb | 21.7 | 8.5 |  |  |  | 1 | 21.7 | 21.7
5 | 5 | 50 ppb 08302023 | Standard | 50 | 1.08 | 75468.078 |  | 75468.078 | bb | 50.5 | 1 |  |  |  | 1 | 50.5 | 50.5
6 | 6 | 100 ppb 08302023 | Standard | 100 | 1.08 | 145595.344 |  | 145595.344 | bb | 97.9 | -2.1 |  |  |  | 1 | 97.9 | 97.9
7 | 7 | 200 ppb 08302023 | Standard | 200 | 1.08 | 266489.75 |  | 266489.75 | bbX | 179.6 | -10.2
8 | 8 | 300 ppb 08302023 | Standard | 300 | 1.08 | 373879.813 |  | 373879.813 | bbX | 252.2 | -15.9
9 | 9 | 400 ppb 08302023 | Standard | 400 | 1.08 | 475284.625 |  | 475284.625 | bbX | 320.7 | -19.8
10 | 10 | 500 ppb 08302023 | Standard | 500 | 1.08 | 565513 |  | 565513 | bbX | 381.7 | -23.7
11 | 11 | 750 ppb 08302023 | Standard | 750 | 1.08 | 768859.563 |  | 768859.563 | bbX | 519.1 | -30.8
12 | 12 | 1000 ppb 08302023 | Standard | 1000 | 1.08 | 954846.188 |  | 954846.188 | bbX | 644.8 | -35.5
13 | 13 | 0 ppb 08302023 2 | Blank |  | 1.08 | 512.843 |  | 512.843 | bbI | [5 empty] | 1 | 0 | 0
14 | 14 | 10 ppb 08302023 check | QC | 10 | 1.08 | 16370.71 |  | 16370.71 | bb | 10.6 | 5.6 |  |  |  | 1 | 10.6 | 10.6
15 | 15 | 500 ppb 08302023 check | QC | 500 | 1.08 | 558615.563 |  | 558615.563 | bb | 377 | -24.6
16 | 16 | Method blank ECM 5 min | Analyte |  | 1.09 | 63.953 |  | 63.953 | MMI |  |  | 4.4947 | 0.9984 | 4.501903 | 1 | 0 | 0 | 0
17 | 17 | Sample 1 S1 5 min | Analyte |  | 1.08 | 11393.884 |  | 11393.884 | bb | 7.2 |  | 0.65 | 0.9984 | 0.6510417 | 1 | 7.2 | 7.2 | 0.0046875
18 | 18 | sample S2 5 min | Analyte |  | 1.07 | 10482.821 |  | 10482.821 | bb | 6.6 |  | 0.7687 | 0.9984 | 0.7699319 | 1 | 6.6 | 6.6 | 0.00508155
19 | 19 | Sample 1 S3 5 min | Analyte |  | 1.08 | 11489.816 |  | 11489.816 | bb | 7.3 |  | 0.6 | 0.9984 | 0.6009615 | 1 | 7.3 | 7.3 | 0.004387019
20 | 20 | Sample 1 L1 5 min | Analyte |  | 1.08 | 60749.48 |  | 60749.48 | bb | 40.5 |  | 4.0745 | 0.9984 | 4.08103 | 1 | 40.5 | 40.5 | 0.1652817
21 | 21 | Sample 1 L2 5 min | Analyte |  | 1.08 | 103398.102 |  | 103398.102 | bb | 69.4 |  | 4.139 | 0.9984 | 4.145633 | 1 | 69.4 | 69.4 | 0.2877069
22 | 22 | Sample 1 L3 5 min | Analyte |  | 1.08 | 55107.375 |  | 55107.375 | bb | 36.7 |  | 3.9674 | 0.9984 | 3.973758 | 1 | 36.7 | 36.7 | 0.1458369
23 | 23 | Sample 2 S1 5 min | Analyte |  | 1.07 | 907642.875 |  | 907642.875 | bb | 612.9
24 | 24 | Sample 2 S2 5 min | Analyte |  | 1.07 | 1170027.375 |  | 1170027.375 | bb | 790.2 | [8 empty] | use the 1_40 dilution (on low curve)
25 | 25 | Sample 2 S3 5 min | Analyte |  | 1.07 | 789535.313 |  | 789535.313 | bb | 533.1
26 | 26 | Sample 2 M1 5 min | Analyte |  | 1.07 | 258638.359 |  | 258638.359 | bb | 174.3
27 | 27 | Sample 2 M2 5 min | Analyte |  | 1.07 | 249468.688 |  | 249468.688 | bb | 168.1
28 | 28 | Sample 2 M3 5 min | Analyte |  | 1.07 | 220431.016 |  | 220431.016 | bb | 148.5
29 | 29 | Sample 2 L1 5 min | Analyte |  | 1.07 | 22573.52 |  | 22573.52 | bb | 14.7 |  | 3.9616 | 0.9984 | 3.967949 | 1 | 14.7 | 14.7 | 0.05832885
30 | 30 | Sample 2 L2 5 min | Blank |  | 1.08 | 53848.801 |  | 53848.801 | bb | 35.9 |  | 3.9251 | 0.9984 | 3.93139 | 1 | 35.9 | 35.9 | 0.1411369
31 | 31 | Sample 2 L3 5 min | Analyte |  | 1.07 | 60371.676 |  | 60371.676 | bb | 40.3 |  | 4.0373 | 0.9984 | 4.04377 | 1 | 40.3 | 40.3 | 0.1629639
32 | 32 | Method blank LCB 5 min | Analyte | [5 empty] | MM-I |  |  | 4.7842 | 0.9984 | 4.791867 | 1 | 0 | 0 | 0
33 | 33 | Sample 3 M1 5 min | Analyte |  | 1.07 | 150050.063 |  | 150050.063 | bb | 100.9 |  | 1.5488 | 0.9984 | 1.551282 | 1 | 100.9 | 100.9 | 0.1565244
34 | 34 | Sample 3 M2 5 min | Analyte |  | 1.07 | 135682.547 |  | 135682.547 | bb | 91.2 |  | 1.5508 | 0.9984 | 1.553285 | 1 | 91.2 | 91.2 | 0.1416596
35 | 35 | Sample 3 M3 5 min | Analyte |  | 1.07 | 116140.281 |  | 116140.281 | bb | 78 |  | 1.442 | 0.9984 | 1.444311 | 1 | 78 | 78 | 0.11265625
36 | 36 | Sample 3 L1 5 min | Analyte |  | 1.08 | 21685.998 |  | 21685.998 | bb | 14.1 |  | 4.3669 | 0.9984 | 4.373898 | 1 | 14.1 | 14.1 | 0.06167197
37 | 37 | Sample 3 L2 5 min | Analyte |  | 1.07 | 24088.609 |  | 24088.609 | bb | 15.8 |  | 4.2081 | 0.9984 | 4.21484375 | 1 | 15.8 | 15.8 | 0.06659453125
38 | 38 | Sample 3 L3 5 min | Analyte |  | 1.07 | 60249.152 |  | 60249.152 | bb | 40.2 |  | 4.3802 | 0.9984 | 4.38722 | 1 | 40.2 | 40.2 | 0.1763662
39 | 39 | Sample 4 M1 5 min | Analyte |  | 1.08 | 22133.434 |  | 22133.434 | bb | 14.5 |  | 1.2085 | 0.9984 | 1.210437 | 1 | 14.5 | 14.5 | 0.01755133
40 | 40 | Sample 4 M2 5 min | Analyte |  | 1.07 | 40846.48 |  | 40846.48 | bb | 27.1 |  | 1.2993 | 0.9984 | 1.301382 | 1 | 27.1 | 27.1 | 0.03526746
41 | 41 | Sample 4 M3 5 min | Analyte |  | 1.07 | 76349.789 |  | 76349.789 | bb | 51.1 |  | 1.0805 | 0.9984 | 1.082232 | 1 | 51.1 | 51.1 | 0.05530203
42 | 42 | Sample 4 F1 5 min_1_80_dilution | Analyte |  | 1.08 | 866267 |  | 866267 | bb | 584.9 | [8 empty] | use the 1_80 dilution (on high curve)
43 | 43 | Sample 4 F2 5 min_1_80_dilution | Analyte |  | 1.08 | 832672.375 |  | 832672.375 | bb | 562.2 | [8 empty] | use the 1_80 dilution (on high curve)
44 | 44 | Sample 4 F3 5 min_1_80_dilution | Analyte |  | 1.08 | 745642.063 |  | 745642.063 | bb | 503.4 | [8 empty] | use the 1_80 dilution (on high curve)
45 | 45 | 0 ppb 08302023 3 | Blank |  | 1.07 | 496.397 |  | 496.397 | MMI | [5 empty] | 1 | 0 | 0
46 | 46 | 10 ppb 08302023 check 2 | QC | 10 | 1.08 | 16845.176 |  | 16845.176 | bb | 10.9 | 8.8 |  |  |  | 1 | 10.9 | 10.9
47 | 47 | 500 ppb 08302023 check 2 | QC | 500 | 1.08 | 567424.125 |  | 567424.125 | bb | 383 | -23.4
48 | 48 | Method blank ECM 2 hours | Analyte | [5 empty] | MM-I |  |  | 18.7288 | 0.9997 | 18.73442 | 1 | 0 | 0 | 0
49 | 49 | Sample 1 S1 2 hours | Analyte |  | 1.07 | 3449.92 |  | 3449.92 | MM | 1.8 |  | 2.7436 | 0.9997 | 2.744423 | 1 | 1.8 | 1.8 | 0.004939962
50 | 50 | Sample 1 S2 2 hours | Analyte |  | 1.07 | 2608.803 |  | 2608.803 | MM | 1.3 |  | 3.277 | 0.9997 | 3.277983 | 1 | 1.3 | 1.3 | 0.004261378
51 | 51 | Sample 1 S3 2 hours | Analyte |  | 1.07 | 2688.841 |  | 2688.841 | MM | 1.3 |  | 2.8176 | 0.9997 | 2.818446 | 1 | 1.3 | 1.3 | 0.003663979
52 | 52 | Sample 1 L1 2 hours | Analyte |  | 1.07 | 2483715.25 |  | 2483715.25 | bb | 1678.1 | [8 empty] | use the 1_40 dilution (on high curve)
53 | 53 | Sample 1 L2 2 hours | Analyte |  | 1.07 | 1440760 |  | 1440760 | bb | 973.2 | [8 empty] | use the 1_40 dilution (on high curve)
54 | 54 | Sample 1 L3 2 hours | Analyte |  | 1.07 | 1206170 |  | 1206170 | bb | 814.7 | [8 empty] | use the 1_40 dilution (on high curve)
55 | 55 | Sample 2 S1 2 hours | Analyte |  | 1.07 | 318474.5 |  | 318474.5 | bb | 214.7
56 | 56 | Sample 2 S2 2 hours | Analyte |  | 1.07 | 349002.438 |  | 349002.438 | bb | 235.4
57 | 57 | Sample 2 S3 2 hours | Analyte |  | 1.07 | 344903.031 |  | 344903.031 | bb | 232.6
58 | 58 | Sample 2 M1 2 hours | Analyte |  | 1.07 | 58096.73 |  | 58096.73 | bb | 38.8 |  | 4.1185 | 0.9997 | 4.119736 | 1 | 38.8 | 38.8 | 0.1598458
59 | 59 | Sample 2 M2 2 hours | Analyte |  | 1.07 | 58095.742 |  | 58095.742 | bb | 38.8 |  | 4.7084 | 0.9997 | 4.709813 | 1 | 38.8 | 38.8 | 0.1827407
60 | 60 | Sample 2 M3 2 hours | Analyte |  | 1.07 | 57263.949 |  | 57263.949 | bb | 38.2 |  | 4.4195 | 0.9997 | 4.420826 | 1 | 38.2 | 38.2 | 0.1688756
61 | 61 | Sample 2 L1 2 hours | Analyte |  | 1.07 | 154723.594 |  | 154723.594 | bb | 104.1 |  | 8.002 | 0.9997 | 8.004401 | 1 | 104.1 | 104.1 | 0.8332582
62 | 62 | Sample 2 L2 2 hours | Analyte |  | 1.07 | 301491.313 |  | 301491.313 | bb | 203.3
63 | 63 | Sample 2 L3 2 hours | Analyte |  | 1.07 | 508098.75 |  | 508098.75 | bb | 342.9
64 | 64 | Method blank LCB 2 hours | Analyte | [5 empty] | MM-I |  |  | 19.7159 | 0.9997 | 19.72182 | 1 | 0 | 0 | 0
65 | 65 | Sample 3 M1 2 hours | Analyte |  | 1.07 | 76013.602 |  | 76013.602 | bb | 50.9 |  | 5.1889 | 0.9997 | 5.190457 | 1 | 50.9 | 50.9 | 0.2641943
66 | 66 | Sample 3 M2 2 hours | Analyte |  | 1.07 | 50462.77 |  | 50462.77 | bb | 33.6 |  | 5.7865 | 0.9997 | 5.788236 | 1 | 33.6 | 33.6 | 0.1944847
67 | 67 | Sample 3 M3 2 hours | Analyte |  | 1.07 | 34467.305 |  | 34467.305 | bb | 22.8 |  | 5.8567 | 0.9997 | 5.858458 | 1 | 22.8 | 22.8 | 0.1335728
68 | 68 | Sample 3 L1 2 hours | Analyte |  | 1.07 | 192928.766 |  | 192928.766 | bb | 129.9 |  | 9.3019 | 0.9997 | 9.304691 | 1 | 129.9 | 129.9 | 1.208679
69 | 69 | Sample 3 L2 2 hours | Analyte |  | 1.07 | 151158.141 |  | 151158.141 | bb | 101.7 |  | 8.9555 | 0.9997 | 8.958187 | 1 | 101.7 | 101.7 | 0.9110477
70 | 70 | Sample 3 L3 2 hours | Analyte |  | 1.07 | 584099.688 |  | 584099.688 | bb | 394.2
71 | 71 | Sample 4 M1 2 hours | Analyte |  | 1.07 | 4851.399 |  | 4851.399 | MM | 2.8 |  | 7.7882 | 0.9997 | 7.790537 | 1 | 2.8 | 2.8 | 0.0218135
72 | 72 | Sample 4 M2 2 hours | Analyte |  | 1.07 | 13030.457 |  | 13030.457 | bb | 8.3 |  | 7.7475 | 0.9997 | 7.749825 | 1 | 8.3 | 8.3 | 0.06432355
73 | 73 | Sample 4 M3 2 hours | Analyte |  | 1.07 | 25102.957 |  | 25102.957 | bb | 16.5 |  | 7.7959 | 0.9997 | 7.798239 | 1 | 16.5 | 16.5 | 0.128671
74 | 74 | Sample 4 F1 2 hours_1_200_dilution | Analyte |  | 1.07 | 888814.313 |  | 888814.313 | bb | 600.2 | [8 empty] | use the 1_200 dilution (on high curve)
75 | 75 | Sample 4 F2 2 hours_1_200_dilution | Analyte |  | 1.07 | 970176.625 |  | 970176.625 | bb | 655.2 | [8 empty] | use the 1_200 dilution (on high curve)
76 | 76 | Sample 4 F3 2 hours_1_200_dilution | Analyte |  | 1.07 | 786644.188 |  | 786644.188 | bb | 531.1 | [8 empty] | use the 1_200 dilution (on high curve)
77 | 77 | 0 ppb 08302023 4 | Blank |  | 1.07 | 424.702 |  | 424.702 | MMI | [5 empty] | 1 | 0 | 0
78 | 78 | 10 ppb 08302023 check 3 | QC | 10 | 1.07 | 15665.778 |  | 15665.778 | bb | 10.1 | 0.8 |  |  |  | 1 | 10.1 | 10.1
79 | 79 | 500 ppb 08302023 check 3 | QC | 500 | 1.07 | 535957.875 |  | 535957.875 | bb | 361.7 | -27.7
80 | 80 | Method blank ECM 6 hours | Analyte | [5 empty] | MM-I |  |  | 48.8695 | 0.9985 | 48.94291 | 1 | 0 | 0 | 0
81 | 81 | Sample 1 S1 6 hours | Analyte |  | 1.07 | 1105.536 |  | 1105.536 | MM | 0.2 |  | 21.0677 | 0.9985 | 21.09935 | 1 | 0.2 | 0.2 | 0.00421987
82 | 82 | Sample 1 S2 6 hours | Analyte |  | 1.07 | 681.433 |  | 681.433 | MMI |  |  | 20.1329 | 0.9985 | 20.16314 | 1 | 0 | 0 | 0
83 | 83 | Sample 1 S3 6 hours | Analyte |  | 1.07 | 939.485 |  | 939.485 | MM | 0.1 |  | 21.0653 | 0.9985 | 21.09695 | 1 | 0.1 | 0.1 | 0.002109695
84 | 84 | Sample 1 L1 6 hours | Analyte |  | 1.07 | 238540.563 |  | 238540.563 | bb | 160.7
85 | 85 | Sample 1 L2 6 hours | Analyte |  | 1.07 | 84908.422 |  | 84908.422 | bb | 56.9 |  | 39.5737 | 0.9985 | 39.63315 | 1 | 56.9 | 56.9 | 2.255126
86 | 86 | Sample 1 L3 6 hours | Analyte |  | 1.07 | 153728.484 |  | 153728.484 | bb | 103.4 |  | 38.0887 | 0.9985 | 38.14592 | 1 | 103.4 | 103.4 | 3.944288
87 | 87 | Sample 2 S1 6 hours | Analyte |  | 1.07 | 69690.672 |  | 69690.672 | bb | 46.6 |  | 30.2989 | 0.9985 | 30.34442 | 1 | 46.6 | 46.6 | 1.41405
88 | 88 | Sample 2 S2 6 hours | Analyte |  | 1.07 | 82557.359 |  | 82557.359 | bb | 55.3 |  | 29.469 | 0.9985 | 29.51327 | 1 | 55.3 | 55.3 | 1.632084
89 | 89 | Sample 2 S3 6 hours | Analyte |  | 1.07 | 75412.883 |  | 75412.883 | bb | 50.5 |  | 29.7768 | 0.9985 | 29.82153 | 1 | 50.5 | 50.5 | 1.505987
90 | 90 | Sample 2 M1 6 hours | Analyte |  | 1.07 | 16583.512 |  | 16583.512 | bb | 10.7 |  | 17.4551 | 0.9985 | 17.48132 | 1 | 10.7 | 10.7 | 0.1870501
91 | 91 | Sample 2 M2 6 hours | Analyte |  | 1.07 | 16201.464 |  | 16201.464 | bb | 10.4 |  | 18.3781 | 0.9985 | 18.40571 | 1 | 10.4 | 10.4 | 0.1914194
92 | 92 | Sample 2 M3 6 hours | Analyte |  | 1.07 | 16898.531 |  | 16898.531 | bb | 10.9 |  | 18.3105 | 0.9985 | 18.33801 | 1 | 10.9 | 10.9 | 0.1998843
93 | 93 | Sample 2 L1 6 hours | Analyte |  | 1.07 | 10692.264 |  | 10692.264 | bb | 6.7 |  | 39.8516 | 0.9985 | 39.91147 | 1 | 6.7 | 6.7 | 0.2674068
94 | 94 | Sample 2 L2 6 hours | Analyte |  | 1.07 | 17216.832 |  | 17216.832 | bb | 11.1 |  | 40.9318 | 0.9985 | 40.99329 | 1 | 11.1 | 11.1 | 0.4550255
95 | 95 | Sample 2 L3 6 hours | Analyte |  | 1.07 | 54633.418 |  | 54633.418 | bb | 36.4 |  | 39.1995 | 0.9985 | 39.25839 | 1 | 36.4 | 36.4 | 1.429005
96 | 96 | Method blank LCB 6 hours | Analyte | [5 empty] | MM-I |  |  | 49.5796 | 0.9985 | 49.65408 | 1 | 0 | 0 | 0
97 | 97 | Sample 3 M1 6 hours | Analyte |  | 1.07 | 18653.668 |  | 18653.668 | bb | 12.1 |  | 16.9698 | 0.9985 | 16.99529 | 1 | 12.1 | 12.1 | 0.205643
98 | 98 | Sample 3 M2 6 hours | Analyte |  | 1.07 | 11095.138 |  | 11095.138 | bb | 7 |  | 17.79 | 0.9985 | 17.81673 | 1 | 7 | 7 | 0.1247171
99 | 99 | Sample 3 M3 6 hours | Analyte |  | 1.07 | 9620.789 |  | 9620.789 | bb | 6 |  | 17.6623 | 0.9985 | 17.68883 | 1 | 6 | 6 | 0.106133
100 | 100 | Sample 3 L2 6 hours | Analyte |  | 1.07 | 13026.579 |  | 13026.579 | bb | 8.3 |  | 38.5703 | 0.9985 | 38.62824 | 1 | 8.3 | 8.3 | 0.3206144
101 | 101 | Sample 3 L3 6 hours | Analyte |  | 1.07 | 48185.723 |  | 48185.723 | bb | 32.1 |  | 39.401 | 0.9985 | 39.46019 | 1 | 32.1 | 32.1 | 1.266672
102 | 102 | Sample 4 M1 6 hours | Analyte |  | 1.07 | 1563.814 |  | 1563.814 | MM | 0.5 |  | 20.6929 | 0.9985 | 20.72399 | 1 | 0.5 | 0.5 | 0.01036199
103 | 103 | Sample 4 M2 6 hours | Analyte |  | 1.07 | 4102.094 |  | 4102.094 | bb | 2.3 |  | 20.5623 | 0.9985 | 20.59319 | 1 | 2.3 | 2.3 | 0.04736434
104 | 104 | Sample 4 M3 6 hours | Analyte |  | 1.07 | 8771.272 |  | 8771.272 | bb | 5.4 |  | 20.599 | 0.9985 | 20.62994 | 1 | 5.4 | 5.4 | 0.1114017
105 | 105 | Sample 4 F1 6 hours_1_40_dilution | Analyte |  | 1.07 | 567602.188 |  | 567602.188 | bb | 383.1 | [8 empty] | use the 1_40 dilution (on high curve)
106 | 106 | Sample 4 F2 6 hours_1_40_dilution | Analyte |  | 1.07 | 557380.563 |  | 557380.563 | bb | 376.2 | [8 empty] | use the 1_40 dilution (on high curve)
107 | 107 | Sample 4 F3 6 hours_1_40_dilution | Analyte |  | 1.07 | 357242.375 |  | 357242.375 | bb | 240.9 | [8 empty] | use the 1_40 dilution (on high curve)
108 | 108 | 0 ppb 08302023 5 | Blank |  | 1.07 | 454.778 |  | 454.778 | MMI | [5 empty] | 1 | 0 | 0
109 | 109 | 10 ppb 08302023 check vial 2 1 | QC | 10 | 1.07 | 15267.444 |  | 15267.444 | bb | 9.8 | -1.9 |  |  |  | 1 | 9.8 | 9.8
110 | 110 | 500 ppb 08302023 check vial 2 1 | QC | 500 | 1.07 | 516517.813 |  | 516517.813 | bb | 348.6 | -30.3
111 | 111 | Method blank ECM 24 hours | Analyte | [5 empty] | MM-I |  |  | 47.5435 | 0.9985 | 47.61492 | 1 | 0 | 0 | 0
112 | 112 | Sample 1 S1 24 hours | Analyte |  | 1.07 | 877.305 |  | 877.305 | MM | 0.1 |  | 18.8398 | 0.9985 | 18.8681 | 1 | 0.1 | 0.1 | 0.00188681
113 | 113 | Sample 1 S2 24 hours | Analyte |  | 1.07 | 687.403 |  | 687.403 | MMI |  |  | 19.0299 | 0.9985 | 19.05849 | 1 | 0 | 0 | 0
114 | 114 | Sample 1 S3 24 hours | Analyte |  | 1.07 | 820.315 |  | 820.315 | MM | 0 |  | 18.4081 | 0.9985 | 18.43575 | 1 | 0 | 0 | 0
115 | 115 | Sample 1 L1 24 hours | Analyte |  | 1.07 | 283545.125 |  | 283545.125 | bb | 191.1
116 | 116 | Sample 1 L2 24 hours | Analyte |  | 1.07 | 101447.18 |  | 101447.18 | bb | 68.1 |  | 30.6715 | 0.9985 | 30.71758 | 1 | 68.1 | 68.1 | 2.091867
117 | 117 | Sample 1 L3 24 hours | Analyte |  | 1.07 | 189707.859 |  | 189707.859 | bb | 127.7 |  | 28.8635 | 0.9985 | 28.90686 | 1 | 127.7 | 127.7 | 3.691406
118 | 118 | Sample 2 S1 24 hours | Analyte |  | 1.07 | 56792.77 |  | 56792.77 | bb | 37.9 |  | 27.1536 | 0.9985 | 27.19439 | 1 | 37.9 | 37.9 | 1.030667
119 | 119 | Sample 2 S2 24 hours | Analyte |  | 1.07 | 65682.008 |  | 65682.008 | bb | 43.9 |  | 25.87 | 0.9985 | 25.90886 | 1 | 43.9 | 43.9 | 1.137399
120 | 120 | Sample 2 S3 24 hours | Analyte |  | 1.07 | 60176.422 |  | 60176.422 | bb | 40.2 |  | 25.4359 | 0.9985 | 25.47411 | 1 | 40.2 | 40.2 | 1.024059
121 | 121 | Sample 2 M1 24 hours | Analyte |  | 1.07 | 12219.666 |  | 12219.666 | bb | 7.8 |  | 14.2827 | 0.9985 | 14.30416 | 1 | 7.8 | 7.8 | 0.1115724
122 | 122 | Sample 2 M2 24 hours | Analyte |  | 1.07 | 11369.25 |  | 11369.25 | bb | 7.2 |  | 14.6667 | 0.9985 | 14.68873 | 1 | 7.2 | 7.2 | 0.1057589
123 | 123 | Sample 2 M3 24 hours | Analyte |  | 1.07 | 11733.387 |  | 11733.387 | bb | 7.4 |  | 15.0906 | 0.9985 | 15.11327 | 1 | 7.4 | 7.4 | 0.1118382
124 | 124 | Sample 2 L1 24 hours | Analyte |  | 1.07 | 10034.424 |  | 10034.424 | bb | 6.3 |  | 30.2642 | 0.9985 | 30.30966 | 1 | 6.3 | 6.3 | 0.1909509
125 | 125 | Sample 2 L2 24 hours | Analyte |  | 1.07 | 16611.734 |  | 16611.734 | bb | 10.7 |  | 30.0318 | 0.9985 | 30.07692 | 1 | 10.7 | 10.7 | 0.321823
126 | 126 | Sample 2 L3 24 hours | Analyte |  | 1.07 | 53909.406 |  | 53909.406 | bb | 35.9 |  | 21.282 | 0.9985 | 21.31397 | 1 | 35.9 | 35.9 | 0.7651716
127 | 127 | Method blank LCB 24 hours | Analyte | [5 empty] | MM-I |  |  | 48.4372 | 0.9985 | 48.50996 | 1 | 0 | 0 | 0
128 | 128 | Sample 3 M1 24 hours | Analyte |  | 1.07 | 12492.363 |  | 12492.363 | bb | 7.9 |  | 13.7221 | 0.9985 | 13.74271 | 1 | 7.9 | 7.9 | 0.1085674
129 | 129 | Sample 3 M2 24 hours | Analyte |  | 1.07 | 7279.039 |  | 7279.039 | bb | 4.4 |  | 14.842 | 0.9985 | 14.8643 | 1 | 4.4 | 4.4 | 0.0654029
130 | 130 | Sample 3 M3 24 hours | Analyte |  | 1.07 | 6354.529 |  | 6354.529 | bb | 3.8 |  | 14.5655 | 0.9985 | 14.58738 | 1 | 3.8 | 3.8 | 0.05543205
131 | 131 | Sample 3 L1 18 hours | Analyte |  | 1.07 | 1908.993 |  | 1908.993 | bb | 0.8 |  | 42.2213 | 0.9985 | 42.28473 | 1 | 0.8 | 0.8 | 0.03382778
132 | 132 | Sample 3 L2 24 hours | Analyte |  | 1.07 | 11740.148 |  | 11740.148 | bb | 7.4 |  | 25.5544 | 0.9985 | 25.59279 | 1 | 7.4 | 7.4 | 0.1893866
133 | 133 | Sample 3 L3 24 hours | Analyte |  | 1.07 | 50008.871 |  | 50008.871 | bb | 33.3 |  | 26.0213 | 0.9985 | 26.06039 | 1 | 33.3 | 33.3 | 0.867811
134 | 134 | Sample 4 M1 24 hours | Analyte |  | 1.07 | 1019.903 |  | 1019.903 | MM | 0.2 |  | 17.6588 | 0.9985 | 17.68533 | 1 | 0.2 | 0.2 | 0.003537066
135 | 135 | Sample 4 M2 24 hours | Analyte |  | 1.07 | 2818.089 |  | 2818.089 | bd | 1.4 |  | 17.4156 | 0.9985 | 17.44176 | 1 | 1.4 | 1.4 | 0.02441847
136 | 136 | Sample 4 M3 24 hours | Analyte |  | 1.07 | 5737.948 |  | 5737.948 | bb | 3.4 |  | 17.8652 | 0.9985 | 17.89204 | 1 | 3.4 | 3.4 | 0.06083293
137 | 137 | Sample 2 S2 5 min_1_40_dilution | Analyte |  | 1.05 | 50.698 |  | 50.698 | bbI | [9 empty] | disregard this- mistake with vial
138 | 138 | Sample 1 L1 2 hours_1_40_dilution | Analyte |  | 1.06 | 1239834 |  | 1239834 | bb | 837.4 | [8 empty] | disregard this- mistake with vial
139 | 139 | Sample 1 L2 2 hours_1_40_dilution | Analyte |  | 1.06 | 707216.875 |  | 707216.875 | MM | 477.5 | [8 empty] | disregard this- mistake with vial
140 | 140 | Sample 1 L3 2 hours_1_40_dilution | Analyte |  | 1.06 | 568561.938 |  | 568561.938 | bb | 383.7 | [8 empty] | disregard this- mistake with vial
141 | 141 | Sample 4 F1 24 hours_1_40_dilution | Analyte |  | 1.06 | 701831.563 |  | 701831.563 | bb | 473.8 | [8 empty] | use the 1_40 dilution (on high curve)
142 | 142 | Sample 4 F2 24 hours_1_40_dilution | Analyte |  | 1.06 | 679254.375 |  | 679254.375 | bb | 458.6 | [8 empty] | use the 1_40 dilution (on high curve)
143 | 143 | Sample 4 F3 24 hours_1_40_dilution | Analyte |  | 1.06 | 499354.375 |  | 499354.375 | bb | 337 | [8 empty] | use the 1_40 dilution (on high curve)
144 | 144 | 0 ppb 08302023 6 | Blank |  | 1.06 | 508.957 |  | 508.957 | MMI | [5 empty] | 1 | 0 | 0
145 | 145 | 10 ppb 08302023 check vial 2 2 | QC | 10 | 1.06 | 14424.441 |  | 14424.441 | bb | 9.2 | -7.6 |  |  |  | 1 | 9.2 | 9.2
146 | 146 | 500 ppb 08302023 check vial 2 2 | QC | 500 | 1.06 | 476722.563 |  | 476722.563 | bb | 321.7 | -35.7
147 | 147 | Sample 2 S2 5 min_1_40_dilution 2 | Analyte |  | 1.06 | 35567.301 |  | 35567.301 | bb | 23.5 |  | 0.5902 | 0.9984 | 0.5911458 | 40 | 23.5 | 940 | 0.5556771
148 | 148 | Sample 1 L1 2 hours_1_40_dilution 2 | Analyte |  | 1.06 | 68600.719 |  | 68600.719 | bb | 45.9 |  | 7.8831 | 0.9997 | 7.885466 | 40 | 45.9 | 1836 | 14.47771
149 | 149 | Sample 1 L2 2 hours_1_40_dilution 2 | Analyte |  | 1.06 | 30328.07 |  | 30328.07 | bb | 20 |  | 8.4949 | 0.9997 | 8.497449 | 40 | 20 | 800 | 6.797959
150 | 150 | Sample 1 L3 2 hours_1_40_dilution 2 | Analyte |  | 1.06 | 28792.953 |  | 28792.953 | bb | 19 |  | 7.6936 | 0.9997 | 7.695909 | 40 | 19 | 760 | 5.848891
151 | 151 | 0 ppb 08302023 7 | Blank |  | 1.06 | 395.409 |  | 395.409 | bbI | [5 empty] | 1 | 0 | 0
152 | 152 | 10 ppb 08302023 check vial 2 3 | QC | 10 | 1.06 | 13742.799 |  | 13742.799 | bb | 8.8 | -12.2 |  |  |  | 1 | 8.8 | 8.8
153 | 153 | 500 ppb 08302023 check vial 2 3 | QC | 500 | 1.06 | 451215.375 |  | 451215.375 | bb | 304.4 | -39.1
154 | 154 | Sample 1 L1 2 hr rerun | Analyte |  | 1.06 | 1153591.75 |  | 1153591.75 | bb | 779.1 | [8 empty] | disregard this- was trying something
155 | 155 | Sample 1 L2 2 hr rerun | Analyte |  | 1.06 | 699065.875 |  | 699065.875 | MM | 471.9 | [8 empty] | disregard this- was trying something
156 | 156 | Sample 1 L3 2 hr rerun | Analyte |  | 1.06 | 559099.875 |  | 559099.875 | bb | 377.4 | [8 empty] | disregard this- was trying something
157 | 157 | 10 ppb 08302023 check vial 2 4 | QC | 10 | 1.04 | 12530.556 |  | 12530.556 | bb | 8 | -20.4 |  |  |  | 1 | 8 | 8
158 | 158 | 500 ppb 08302023 check vial 2 4 | QC | 500 | 1.05 | 435646.219 |  | 435646.219 | bb | 293.9 | -41.2
159 | 159 | 10 ppb 08302023 check new vial | QC | 10 | 1.05 | 12575.747 |  | 12575.747 | bb | 8 | -20.1 |  |  |  | 1 | 8 | 8
160 | 160 | 500 ppb 08302023 check new vial | QC | 500 | 1.05 | 443269.656 |  | 443269.656 | bb | 299.1 | -40.2
Quantify Compound Summary Report
Printed Thu Aug 31 07:16:24 2023
Compound 1: Acrylamide
[12 empty] | Mass of Remaining Liquid in Sample (g) | Density (g/mL) | Volume Remaining at Time of Aliquot (mL) | Dilution Factor (1 if no dilution performed) | Acrylamide Concentration in Extraction Solution (µg/L) | Calculated Undiluted Acrylamide Concentration in Extraction Solution (µg/L) | Acrylamide Extracted from Sample at Time of Aliquot (µg) | Comments
| # | Name | Type | Std. Conc | RT | Area | IS Area | Response | Primary Flags | ppb | %Dev
1 | 1 | 0 ppb 08302023 1 | Blank |  | 1.08 | 487.816 |  | 487.816 | bbI
2 | 2 | 1 ppb 08302023 | Standard | 1 | 1.08 | 2123.068 |  | 2123.068 | bbXI
3 | 3 | 10 ppb 08302023 | Standard | 10 | 1.08 | 15534.27 |  | 15534.27 | bbXI
4 | 4 | 20 ppb 08302023 | Standard | 20 | 1.08 | 32850.594 |  | 32850.594 | bbXI
5 | 5 | 50 ppb 08302023 | Standard | 50 | 1.08 | 75468.078 |  | 75468.078 | bbXI
6 | 6 | 100 ppb 08302023 | Standard | 100 | 1.08 | 145595.344 |  | 145595.344 | bbX | 46.1 | -53.9
7 | 7 | 200 ppb 08302023 | Standard | 200 | 1.08 | 266489.75 |  | 266489.75 | bb | 183.3 | -8.3 |  |  |  | 1 | 183.3 | 183.3
8 | 8 | 300 ppb 08302023 | Standard | 300 | 1.08 | 373879.813 |  | 373879.813 | bb | 305.2 | 1.7 |  |  |  | 1 | 305.2 | 305.2
9 | 9 | 400 ppb 08302023 | Standard | 400 | 1.08 | 475284.625 |  | 475284.625 | bb | 420.3 | 5.1 |  |  |  | 1 | 420.3 | 420.3
10 | 10 | 500 ppb 08302023 | Standard | 500 | 1.08 | 565513 |  | 565513 | bb | 522.8 | 4.6 |  |  |  | 1 | 522.8 | 522.8
11 | 11 | 750 ppb 08302023 | Standard | 750 | 1.08 | 768859.563 |  | 768859.563 | bb | 753.6 | 0.5 |  |  |  | 1 | 753.6 | 753.6
12 | 12 | 1000 ppb 08302023 | Standard | 1000 | 1.08 | 954846.188 |  | 954846.188 | bb | 964.7 | -3.5 |  |  |  | 1 | 964.7 | 964.7
13 | 13 | 0 ppb 08302023 2 | Blank |  | 1.08 | 512.843 |  | 512.843 | bbI
14 | 14 | 10 ppb 08302023 check | QC | 10 | 1.08 | 16370.71 |  | 16370.71 | bbI
15 | 15 | 500 ppb 08302023 check | QC | 500 | 1.08 | 558615.563 |  | 558615.563 | bb | 514.9 | 3 |  |  |  | 1 | 514.9 | 514.9
16 | 16 | Method blank ECM 5 min | Analyte |  | 1.09 | 63.953 |  | 63.953 | MMI
17 | 17 | Sample 1 S1 5 min | Analyte |  | 1.08 | 11393.884 |  | 11393.884 | bbI
18 | 18 | Sample 1 S2 5 min | Analyte |  | 1.07 | 10482.821 |  | 10482.821 | bbI
19 | 19 | Sample 1 S3 5 min | Analyte |  | 1.08 | 11489.816 |  | 11489.816 | bbI
20 | 20 | Sample 1 L1 5 min | Analyte |  | 1.08 | 60749.48 |  | 60749.48 | bbI
21 | 21 | Sample 1 L2 5 min | Analyte |  | 1.08 | 103398.102 |  | 103398.102 | bbI
22 | 22 | Sample 1 L3 5 min | Analyte |  | 1.08 | 55107.375 |  | 55107.375 | bbI
23 | 23 | Sample 2 S1 5 min | Analyte |  | 1.07 | 907642.875 |  | 907642.875 | bb | 911.1 |  | 0.7723 | 0.9984 | 0.7735377 | 1 | 911.1 | 911.1 | 0.7047702
24 | 24 | Sample 2 S2 5 min | Analyte |  | 1.07 | 1170027.375 |  | 1170027.375 | bb | 1209 | [8 empty] | use the 1_40 dilution (on low curve)
25 | 25 | Sample 2 S3 5 min | Analyte |  | 1.07 | 789535.313 |  | 789535.313 | bb | 777.1 |  | 0.6525 | 0.9984 | 0.6535457 | 1 | 777.1 | 777.1 | 0.5078703
26 | 26 | Sample 2 M1 5 min | Analyte |  | 1.07 | 258638.359 |  | 258638.359 | bb | 174.4 |  | 0.8558 | 0.9984 | 0.8571715 | 1 | 174.4 | 174.4 | 0.1494907
27 | 27 | Sample 2 M2 5 min | Analyte |  | 1.07 | 249468.688 |  | 249468.688 | bb | 164 |  | 0.9295 | 0.9984 | 0.9309896 | 1 | 164 | 164 | 0.1526823
28 | 28 | Sample 2 M3 5 min | Analyte |  | 1.07 | 220431.016 |  | 220431.016 | bb | 131 |  | 0.8722 | 0.9984 | 0.8735978 | 1 | 131 | 131 | 0.1144413
29 | 29 | Sample 2 L1 5 min | Analyte |  | 1.07 | 22573.52 |  | 22573.52 | bbI
30 | 30 | Sample 2 L2 5 min | Blank |  | 1.08 | 53848.801 |  | 53848.801 | bbI
31 | 31 | Sample 2 L3 5 min | Analyte |  | 1.07 | 60371.676 |  | 60371.676 | bbI
32 | 32 | Method blank LCB 5 min | Analyte | [5 empty] | MM-I
33 | 33 | Sample 3 M1 5 min | Analyte |  | 1.07 | 150050.063 |  | 150050.063 | bb | 51.1
34 | 34 | Sample 3 M2 5 min | Analyte |  | 1.07 | 135682.547 |  | 135682.547 | bb | 34.8
35 | 35 | Sample 3 M3 5 min | Analyte |  | 1.07 | 116140.281 |  | 116140.281 | bb | 12.7
36 | 36 | Sample 3 L1 5 min | Analyte |  | 1.08 | 21685.998 |  | 21685.998 | bbI
37 | 37 | Sample 3 L2 5 min | Analyte |  | 1.07 | 24088.609 |  | 24088.609 | bbI
38 | 38 | Sample 3 L3 5 min | Analyte |  | 1.07 | 60249.152 |  | 60249.152 | bbI
39 | 39 | Sample 4 M1 5 min | Analyte |  | 1.08 | 22133.434 |  | 22133.434 | bbI
40 | 40 | Sample 4 M2 5 min | Analyte |  | 1.07 | 40846.48 |  | 40846.48 | bbI
41 | 41 | Sample 4 M3 5 min | Analyte |  | 1.07 | 76349.789 |  | 76349.789 | bbI
42 | 42 | Sample 4 F1 5 min_1_80_dilution | Analyte |  | 1.08 | 866267 |  | 866267 | bb | 864.2 |  | 3.9416 | 0.9984 | 3.947917 | 80 | 864.2 | 69136 | 272.9432
43 | 43 | Sample 4 F2 5 min_1_80_dilution | Analyte |  | 1.08 | 832672.375 |  | 832672.375 | bb | 826 |  | 3.9257 | 0.9984 | 3.931991 | 80 | 826 | 66080 | 259.826
44 | 44 | Sample 4 F3 5 min_1_80_dilution | Analyte |  | 1.08 | 745642.063 |  | 745642.063 | bb | 727.2 |  | 4.001 | 0.9984 | 4.007412 | 80 | 727.2 | 58176 | 233.1352
45 | 45 | 0 ppb 08302023 3 | Blank |  | 1.07 | 496.397 |  | 496.397 | MMI
46 | 46 | 10 ppb 08302023 check 2 | QC | 10 | 1.08 | 16845.176 |  | 16845.176 | bbI
47 | 47 | 500 ppb 08302023 check 2 | QC | 500 | 1.08 | 567424.125 |  | 567424.125 | bb | 524.9 | 5 |  |  |  | 1 | 524.9 | 524.9
48 | 48 | Method blank ECM 2 hours | Analyte | [5 empty] | MM-I
49 | 49 | Sample 1 S1 2 hours | Analyte |  | 1.07 | 3449.92 |  | 3449.92 | MMI
50 | 50 | Sample 1 S2 2 hours | Analyte |  | 1.07 | 2608.803 |  | 2608.803 | MMI
51 | 51 | Sample 1 S3 2 hours | Analyte |  | 1.07 | 2688.841 |  | 2688.841 | MMI
52 | 52 | Sample 1 L1 2 hours | Analyte |  | 1.07 | 2483715.25 |  | 2483715.25 | bb | 2700.3 | [8 empty] | use the 1_40 dilution (on high curve)
53 | 53 | Sample 1 L2 2 hours | Analyte |  | 1.07 | 1440760 |  | 1440760 | bb | 1516.3 | [8 empty] | use the 1_40 dilution (on high curve)
54 | 54 | Sample 1 L3 2 hours | Analyte |  | 1.07 | 1206170 |  | 1206170 | bb | 1250 | [8 empty] | use the 1_40 dilution (on high curve)
55 | 55 | Sample 2 S1 2 hours | Analyte |  | 1.07 | 318474.5 |  | 318474.5 | bb | 242.3 |  | 8.9686 | 0.9997 | 8.971291 | 1 | 242.3 | 242.3 | 2.173744
56 | 56 | Sample 2 S2 2 hours | Analyte |  | 1.07 | 349002.438 |  | 349002.438 | bb | 277 |  | 8.6755 | 0.9997 | 8.678103 | 1 | 277 | 277 | 2.403835
57 | 57 | Sample 2 S3 2 hours | Analyte |  | 1.07 | 344903.031 |  | 344903.031 | bb | 272.3 |  | 8.7265 | 0.9997 | 8.729119 | 1 | 272.3 | 272.3 | 2.376939
58 | 58 | Sample 2 M1 2 hours | Analyte |  | 1.07 | 58096.73 |  | 58096.73 | bbI
59 | 59 | Sample 2 M2 2 hours | Analyte |  | 1.07 | 58095.742 |  | 58095.742 | bbI
60 | 60 | Sample 2 M3 2 hours | Analyte |  | 1.07 | 57263.949 |  | 57263.949 | bbI
61 | 61 | Sample 2 L1 2 hours | Analyte |  | 1.07 | 154723.594 |  | 154723.594 | bb | 56.5
62 | 62 | Sample 2 L2 2 hours | Analyte |  | 1.07 | 301491.313 |  | 301491.313 | bb | 223.1 |  | 8.4209 | 0.9997 | 8.423427 | 1 | 223.1 | 223.1 | 1.879267
63 | 63 | Sample 2 L3 2 hours | Analyte |  | 1.07 | 508098.75 |  | 508098.75 | bb | 457.6 |  | 8.2989 | 0.9997 | 8.30139 | 1 | 457.6 | 457.6 | 3.798716
64 | 64 | Method blank LCB 2 hours | Analyte | [5 empty] | MM-I
65 | 65 | Sample 3 M1 2 hours | Analyte |  | 1.07 | 76013.602 |  | 76013.602 | bbI
66 | 66 | Sample 3 M2 2 hours | Analyte |  | 1.07 | 50462.77 |  | 50462.77 | bbI
67 | 67 | Sample 3 M3 2 hours | Analyte |  | 1.07 | 34467.305 |  | 34467.305 | bbI
68 | 68 | Sample 3 L1 2 hours | Analyte |  | 1.07 | 192928.766 |  | 192928.766 | bb | 99.8
69 | 69 | Sample 3 L2 2 hours | Analyte |  | 1.07 | 151158.141 |  | 151158.141 | bb | 52.4
70 | 70 | Sample 3 L3 2 hours | Analyte |  | 1.07 | 584099.688 |  | 584099.688 | bb | 543.9 |  | 8.795 | 0.9997 | 8.797639 | 1 | 543.9 | 543.9 | 4.785036
71 | 71 | Sample 4 M1 2 hours | Analyte |  | 1.07 | 4851.399 |  | 4851.399 | MMI
72 | 72 | Sample 4 M2 2 hours | Analyte |  | 1.07 | 13030.457 |  | 13030.457 | bbI
73 | 73 | Sample 4 M3 2 hours | Analyte |  | 1.07 | 25102.957 |  | 25102.957 | bbI
74 | 74 | Sample 4 F1 2 hours_1_200_dilution | Analyte |  | 1.07 | 888814.313 |  | 888814.313 | bb | 889.8 |  | 8.3777 | 0.9997 | 8.380214 | 200 | 889.8 | 177960 | 1491.343
75 | 75 | Sample 4 F2 2 hours_1_200_dilution | Analyte |  | 1.07 | 970176.625 |  | 970176.625 | bb | 982.1 |  | 8.2021 | 0.9997 | 8.204561 | 200 | 982.1 | 196420 | 1611.54
76 | 76 | Sample 4 F3 2 hours_1_200_dilution | Analyte |  | 1.07 | 786644.188 |  | 786644.188 | bb | 773.8 |  | 8.8774 | 0.9997 | 8.880064 | 200 | 773.8 | 154760 | 1374.279
77 | 77 | 0 ppb 08302023 4 | Blank |  | 1.07 | 424.702 |  | 424.702 | MMI
78 | 78 | 10 ppb 08302023 check 3 | QC | 10 | 1.07 | 15665.778 |  | 15665.778 | bbI
79 | 79 | 500 ppb 08302023 check 3 | QC | 500 | 1.07 | 535957.875 |  | 535957.875 | bb | 489.2 | -2.2 |  |  |  | 1 | 489.2 | 489.2
80 | 80 | Method blank ECM 6 hours | Analyte | [5 empty] | MM-I
81 | 81 | Sample 1 S1 6 hours | Analyte |  | 1.07 | 1105.536 |  | 1105.536 | MMI
82 | 82 | Sample 1 S2 6 hours | Analyte |  | 1.07 | 681.433 |  | 681.433 | MMI
83 | 83 | Sample 1 S3 6 hours | Analyte |  | 1.07 | 939.485 |  | 939.485 | MMI
84 | 84 | Sample 1 L1 6 hours | Analyte |  | 1.07 | 238540.563 |  | 238540.563 | bb | 151.6 |  | 39.9728 | 0.9985 | 40.03285 | 1 | 151.6 | 151.6 | 6.06898
85 | 85 | Sample 1 L2 6 hours | Analyte |  | 1.07 | 84908.422 |  | 84908.422 | bbI
86 | 86 | Sample 1 L3 6 hours | Analyte |  | 1.07 | 153728.484 |  | 153728.484 | bb | 55.3
87 | 87 | Sample 2 S1 6 hours | Analyte |  | 1.07 | 69690.672 |  | 69690.672 | bbI
88 | 88 | Sample 2 S2 6 hours | Analyte |  | 1.07 | 82557.359 |  | 82557.359 | bbI
89 | 89 | Sample 2 S3 6 hours | Analyte |  | 1.07 | 75412.883 |  | 75412.883 | bbI
90 | 90 | Sample 2 M1 6 hours | Analyte |  | 1.07 | 16583.512 |  | 16583.512 | bbI
91 | 91 | Sample 2 M2 6 hours | Analyte |  | 1.07 | 16201.464 |  | 16201.464 | bbI
92 | 92 | Sample 2 M3 6 hours | Analyte |  | 1.07 | 16898.531 |  | 16898.531 | bbI
93 | 93 | Sample 2 L1 6 hours | Analyte |  | 1.07 | 10692.264 |  | 10692.264 | bbI
94 | 94 | Sample 2 L2 6 hours | Analyte |  | 1.07 | 17216.832 |  | 17216.832 | bbI
95 | 95 | Sample 2 L3 6 hours | Analyte |  | 1.07 | 54633.418 |  | 54633.418 | bbI
96 | 96 | Method blank LCB 6 hours | Analyte | [5 empty] | MM-I
97 | 97 | Sample 3 M1 6 hours | Analyte |  | 1.07 | 18653.668 |  | 18653.668 | bbI
98 | 98 | Sample 3 M2 6 hours | Analyte |  | 1.07 | 11095.138 |  | 11095.138 | bbI
99 | 99 | Sample 3 M3 6 hours | Analyte |  | 1.07 | 9620.789 |  | 9620.789 | bbI
100 | 100 | Sample 3 L2 6 hours | Analyte |  | 1.07 | 13026.579 |  | 13026.579 | bbI
101 | 101 | Sample 3 L3 6 hours | Analyte |  | 1.07 | 48185.723 |  | 48185.723 | bbI
102 | 102 | Sample 4 M1 6 hours | Analyte |  | 1.07 | 1563.814 |  | 1563.814 | MMI
103 | 103 | Sample 4 M2 6 hours | Analyte |  | 1.07 | 4102.094 |  | 4102.094 | bbI
104 | 104 | Sample 4 M3 6 hours | Analyte |  | 1.07 | 8771.272 |  | 8771.272 | bbI
105 | 105 | Sample 4 F1 6 hours_1_40_dilution | Analyte |  | 1.07 | 567602.188 |  | 567602.188 | bb | 525.1 |  | 41.0923 | 0.9985 | 41.15403 | 40 | 525.1 | 21004 | 864.3993
106 | 106 | Sample 4 F2 6 hours_1_40_dilution | Analyte |  | 1.07 | 557380.563 |  | 557380.563 | bb | 513.5 |  | 40.5133 | 0.9985 | 40.57416 | 40 | 513.5 | 20540 | 833.3933
107 | 107 | Sample 4 F3 6 hours_1_40_dilution | Analyte |  | 1.07 | 357242.375 |  | 357242.375 | bb | 286.3 |  | 43.4076 | 0.9985 | 43.47281 | 40 | 286.3 | 11452 | 497.8506
108 | 108 | 0 ppb 08302023 5 | Blank |  | 1.07 | 454.778 |  | 454.778 | MMI
109 | 109 | 10 ppb 08302023 check vial 2 1 | QC | 10 | 1.07 | 15267.444 |  | 15267.444 | bbI
110 | 110 | 500 ppb 08302023 check vial 2 1 | QC | 500 | 1.07 | 516517.813 |  | 516517.813 | bb | 467.2 | -6.6 |  |  |  | 1 | 467.2 | 467.2
111 | 111 | Method blank ECM 24 hours | Analyte | [5 empty] | MM-I
112 | 112 | Sample 1 S1 24 hours | Analyte |  | 1.07 | 877.305 |  | 877.305 | MMI
113 | 113 | Sample 1 S2 24 hours | Analyte |  | 1.07 | 687.403 |  | 687.403 | MMI
114 | 114 | Sample 1 S3 24 hours | Analyte |  | 1.07 | 820.315 |  | 820.315 | MMI
115 | 115 | Sample 1 L1 24 hours | Analyte |  | 1.07 | 283545.125 |  | 283545.125 | bb | 202.7 |  | 29.4895 | 0.9985 | 29.5338 | 1 | 202.7 | 202.7 | 5.986501
116 | 116 | Sample 1 L2 24 hours | Analyte |  | 1.07 | 101447.18 |  | 101447.18 | bbI
117 | 117 | Sample 1 L3 24 hours | Analyte |  | 1.07 | 189707.859 |  | 189707.859 | bb | 96.2
118 | 118 | Sample 2 S1 24 hours | Analyte |  | 1.07 | 56792.77 |  | 56792.77 | bbI
119 | 119 | Sample 2 S2 24 hours | Analyte |  | 1.07 | 65682.008 |  | 65682.008 | bbI
120 | 120 | Sample 2 S3 24 hours | Analyte |  | 1.07 | 60176.422 |  | 60176.422 | bbI
121 | 121 | Sample 2 M1 24 hours | Analyte |  | 1.07 | 12219.666 |  | 12219.666 | bbI
122 | 122 | Sample 2 M2 24 hours | Analyte |  | 1.07 | 11369.25 |  | 11369.25 | bbI
123 | 123 | Sample 2 M3 24 hours | Analyte |  | 1.07 | 11733.387 |  | 11733.387 | bbI
124 | 124 | Sample 2 L1 24 hours | Analyte |  | 1.07 | 10034.424 |  | 10034.424 | bbI
125 | 125 | Sample 2 L2 24 hours | Analyte |  | 1.07 | 16611.734 |  | 16611.734 | bbI
126 | 126 | Sample 2 L3 24 hours | Analyte |  | 1.07 | 53909.406 |  | 53909.406 | bbI
127 | 127 | Method blank LCB 24 hours | Analyte | [5 empty] | MM-I
128 | 128 | Sample 3 M1 24 hours | Analyte |  | 1.07 | 12492.363 |  | 12492.363 | bbI
129 | 129 | Sample 3 M2 24 hours | Analyte |  | 1.07 | 7279.039 |  | 7279.039 | bbI
130 | 130 | Sample 3 M3 24 hours | Analyte |  | 1.07 | 6354.529 |  | 6354.529 | bbI
131 | 131 | Sample 3 L1 18 hours | Analyte |  | 1.07 | 1908.993 |  | 1908.993 | bbI
132 | 132 | Sample 3 L2 24 hours | Analyte |  | 1.07 | 11740.148 |  | 11740.148 | bbI
133 | 133 | Sample 3 L3 24 hours | Analyte |  | 1.07 | 50008.871 |  | 50008.871 | bbI
134 | 134 | Sample 4 M1 24 hours | Analyte |  | 1.07 | 1019.903 |  | 1019.903 | MMI
135 | 135 | Sample 4 M2 24 hours | Analyte |  | 1.07 | 2818.089 |  | 2818.089 | bdI
136 | 136 | Sample 4 M3 24 hours | Analyte |  | 1.07 | 5737.948 |  | 5737.948 | bbI
137 | 137 | Sample 2 S2 5 min_1_40_dilution | Analyte |  | 1.05 | 50.698 |  | 50.698 | bbI | [9 empty] | disregard this- mistake with vial
138 | 138 | Sample 1 L1 2 hours_1_40_dilution | Analyte |  | 1.06 | 1239834 |  | 1239834 | bb | 1288.2 | [8 empty] | disregard this- mistake with vial
139 | 139 | Sample 1 L2 2 hours_1_40_dilution | Analyte |  | 1.06 | 707216.875 |  | 707216.875 | MM | 683.6 | [8 empty] | disregard this- mistake with vial
140 | 140 | Sample 1 L3 2 hours_1_40_dilution | Analyte |  | 1.06 | 568561.938 |  | 568561.938 | bb | 526.2 | [8 empty] | disregard this- mistake with vial
141 | 141 | Sample 4 F1 24 hours_1_40_dilution | Analyte |  | 1.06 | 701831.563 |  | 701831.563 | bb | 677.5 |  | 28.4094 | 0.9985 | 28.45208 | 40 | 677.5 | 27100 | 771.0513
142 | 142 | Sample 4 F2 24 hours_1_40_dilution | Analyte |  | 1.06 | 679254.375 |  | 679254.375 | bb | 651.9 |  | 32.5895 | 0.9985 | 32.63846 | 40 | 651.9 | 26076 | 851.0804
143 | 143 | Sample 4 F3 24 hours_1_40_dilution | Analyte |  | 1.06 | 499354.375 |  | 499354.375 | bb | 447.7 |  | 31.3569 | 0.9985 | 31.40401 | 40 | 447.7 | 17908 | 562.3829
144 | 144 | 0 ppb 08302023 6 | Blank |  | 1.06 | 508.957 |  | 508.957 | MMI
145 | 145 | 10 ppb 08302023 check vial 2 2 | QC | 10 | 1.06 | 14424.441 |  | 14424.441 | bbI
146 | 146 | 500 ppb 08302023 check vial 2 2 | QC | 500 | 1.06 | 476722.563 |  | 476722.563 | bb | 422 | -15.6 |  |  |  | 1 | 422 | 422
147 | 147 | Sample 2 S2 5 min_1_40_dilution 2 | Analyte |  | 1.06 | 35567.301 |  | 35567.301 | bbI
148 | 148 | Sample 1 L1 2 hours_1_40_dilution 2 | Analyte |  | 1.06 | 68600.719 |  | 68600.719 | bbI
149 | 149 | Sample 1 L2 2 hours_1_40_dilution 2 | Analyte |  | 1.06 | 30328.07 |  | 30328.07 | bbI
150 | 150 | Sample 1 L3 2 hours_1_40_dilution 2 | Analyte |  | 1.06 | 28792.953 |  | 28792.953 | bbI
151 | 151 | 0 ppb 08302023 7 | Blank |  | 1.06 | 395.409 |  | 395.409 | bbI
152 | 152 | 10 ppb 08302023 check vial 2 3 | QC | 10 | 1.06 | 13742.799 |  | 13742.799 | bbI
153 | 153 | 500 ppb 08302023 check vial 2 3 | QC | 500 | 1.06 | 451215.375 |  | 451215.375 | bb | 393 | -21.4 |  |  |  | 1 | 393 | 393
154 | 154 | Sample 1 L1 2 hr rerun | Analyte |  | 1.06 | 1153591.75 |  | 1153591.75 | bb | 1190.3 | [8 empty] | disregard this- was trying something
155 | 155 | Sample 1 L2 2 hr rerun | Analyte |  | 1.06 | 699065.875 |  | 699065.875 | MM | 674.4 | [8 empty] | disregard this- was trying something
156 | 156 | Sample 1 L3 2 hr rerun | Analyte |  | 1.06 | 559099.875 |  | 559099.875 | bb | 515.5 | [8 empty] | disregard this- was trying something
157 | 157 | 10 ppb 08302023 check vial 2 4 | QC | 10 | 1.04 | 12530.556 |  | 12530.556 | bbI
158 | 158 | 500 ppb 08302023 check vial 2 4 | QC | 500 | 1.05 | 435646.219 |  | 435646.219 | bb | 375.3 | -24.9 |  |  |  | 1 | 375.3 | 375.3
159 | 159 | 10 ppb 08302023 check new vial | QC | 10 | 1.05 | 12575.747 |  | 12575.747 | bbI
160 | 160 | 500 ppb 08302023 check new vial | QC | 500 | 1.05 | 443269.656 |  | 443269.656 | bb | 384 | -23.2 |  |  |  | 1 | 384 | 384

## Raw Data 09-05-2023
Quantify Compound Summary Report
low curve used
Printed Wed Sep 06 07:59:28 2023 |  |  | high curve used
Compound 1: Acrylamide
| # | Name | Type | Std. Conc | RT | Area | IS Area | Response | Primary Flags | ppb | %Dev | Mass of Remaining Liquid in Sample (g) | Density (g/mL) | Volume Remaining at Time of Aliquot (mL) | Dilution Factor (1 if no dilution performed) | Acrylamide Concentration in Extraction Solution (µg/L) | Calculated Undiluted Acrylamide Concentration in Extraction Solution (µg/L) | Acrylamide Extracted from Sample at Time of Aliquot (µg) | Comments
1 | 1 | 09052023 0 ppb | Blank |  | 1.1 | 9.728 |  | 9.728 | MMI
2 | 2 | 09052023 1 ppb | Standard | 1 | 1.04 | 1095.784 |  | 1095.784 | bb | 0.9 | -7.3 |  |  |  | 1 | 0.9 | 0.9
3 | 3 | 09052023 10 ppb | Standard | 10 | 1.04 | 10242.315 |  | 10242.315 | bb | 10.3 | 3.5 |  |  |  | 1 | 10.3 | 10.3
4 | 4 | 09052023 20 ppb | Standard | 20 | 1.04 | 20137.658 |  | 20137.658 | bb | 20.5 | 2.7 |  |  |  | 1 | 20.5 | 20.5
5 | 5 | 09052023 50 ppb | Standard | 50 | 1.04 | 50576.066 |  | 50576.066 | bb | 51.9 | 3.8 |  |  |  | 1 | 51.9 | 51.9
6 | 6 | 09052023 100 ppb | Standard | 100 | 1.04 | 94646.758 |  | 94646.758 | bb | 97.3 | -2.7 |  |  |  | 1 | 97.3 | 97.3
7 | 7 | 09052023 200 ppb | Standard | 200 | 1.04 | 178625.406 |  | 178625.406 | bbX | 183.8 | -8.1
8 | 8 | 09052023 300 ppb | Standard | 300 | 1.04 | 255844.297 |  | 255844.297 | bbX | 263.3 | -12.2
9 | 9 | 09052023 400 ppb | Standard | 400 | 1.04 | 320726.031 |  | 320726.031 | bbX | 330.2 | -17.5
10 | 10 | 09052023 500 ppb | Standard | 500 | 1.04 | 378050.344 |  | 378050.344 | bbX | 389.2 | -22.2
11 | 11 | 09052023 750 ppb | Standard | 750 | 1.04 | 530944.313 |  | 530944.313 | bbX | 546.7 | -27.1
12 | 12 | 09052023 1000 ppb | Standard | 1000 | 1.04 | 663763.5 |  | 663763.5 | bbX | 683.5 | -31.6
13 | 13 | 09052023 0 ppb 2 | Blank |  | 1.07 | 32.637 |  | 32.637 | MMI | [5 empty] | 1 | 0 | 0
14 | 14 | 09052023 QC 10 ppb | QC | 10 | 1.04 | 10276.716 |  | 10276.716 | bb | 10.4 | 3.8 |  |  |  | 1 | 10.4 | 10.4
15 | 15 | 09052023 QC 500 ppb | QC | 500 | 1.04 | 381996.313 |  | 381996.313 | bb | 393.3 | -21.3
16 | 16 | 09052023 0 ppb 3 | Blank | [5 empty] | MM-I | [5 empty] | 1 | 0 | 0
17 | 17 | Method blank ECM 48 hr | Analyte |  | 1.07 | 26.596 |  | 26.596 | MMI |  |  | 46.2966 | 0.9985 | 46.36615 | 1 | 0 | 0 | 0
18 | 18 | Sample 1 S1 48 hr | Analyte |  | 1.07 | 758.711 |  | 758.711 | MM | 0.6 |  | 17.4173 | 0.9985 | 17.44347 | 1 | 0.6 | 0.6 | 0.01046608
19 | 19 | Sample 1 S2 48 hr | Analyte |  | 1.07 | 636.967 |  | 636.967 | MM | 0.5 |  | 17.4988 | 0.9985 | 17.52509 | 1 | 0.5 | 0.5 | 0.008762544
20 | 20 | Sample 1 S3 48 hr | Analyte |  | 1.07 | 682.959 |  | 682.959 | MM | 0.5 |  | 17.2188 | 0.9985 | 17.24467 | 1 | 0.5 | 0.5 | 0.008622334
21 | 21 | Sample 1 L1 48 hr | Analyte |  | 1.07 | 287604.781 |  | 287604.781 | bb | 296
22 | 22 | Sample 1 L2 48 hr | Analyte |  | 1.07 | 111716.656 |  | 111716.656 | bb | 114.9 |  | 27.4921 | 0.9985 | 27.5334 | 1 | 114.9 | 114.9 | 3.163588
23 | 23 | Sample 1 L3 48 hr | Analyte |  | 1.07 | 198317.547 |  | 198317.547 | bb | 204.1
24 | 24 | Sample 2 S1 48 hr | Analyte |  | 1.07 | 56169.445 |  | 56169.445 | bb | 57.7 |  | 24.7622 | 0.9985 | 24.7994 | 1 | 57.7 | 57.7 | 1.430925
25 | 25 | Sample 2 S2 48 hr | Analyte |  | 1.07 | 67576.875 |  | 67576.875 | bb | 69.4 |  | 24.7119 | 0.9985 | 24.74902 | 1 | 69.4 | 69.4 | 1.717582
26 | 26 | Sample 2 S3 48 hr | Analyte |  | 1.07 | 62978.031 |  | 62978.031 | bb | 64.7 |  | 25.3236 | 0.9985 | 25.36164 | 1 | 64.7 | 64.7 | 1.640898
27 | 27 | Sample 2 M1 48 hr | Analyte |  | 1.07 | 12474.407 |  | 12474.407 | MM | 12.6 |  | 12.919 | 0.9985 | 12.93841 | 1 | 12.6 | 12.6 | 0.1630239
28 | 28 | Sample 2 M2 48 hr | Analyte |  | 1.07 | 11505.745 |  | 11505.745 | MM | 11.7 |  | 13.2184 | 0.9985 | 13.23826 | 1 | 11.7 | 11.7 | 0.1548876
29 | 29 | Sample 2 M3 48 hr | Analyte |  | 1.07 | 12660.033 |  | 12660.033 | MM | 12.8 |  | 13.422 | 0.9985 | 13.44216 | 1 | 12.8 | 12.8 | 0.1720597
30 | 30 | Sample 2 L1 48 hr | Analyte |  | 1.07 | 11321.147 |  | 11321.147 | bb | 11.5 |  | 26.9905 | 0.9985 | 27.03105 | 1 | 11.5 | 11.5 | 0.310857
31 | 31 | Sample 2 L2 48 hr | Analyte |  | 1.07 | 18073.684 |  | 18073.684 | bb | 18.4 |  | 27.0062 | 0.9985 | 27.04677 | 1 | 18.4 | 18.4 | 0.4976606
32 | 32 | Sample 2 L3 48 hr | Analyte |  | 1.07 | 62789.699 |  | 62789.699 | bb | 64.5 |  | 17.74 | 0.9985 | 17.76665 | 1 | 64.5 | 64.5 | 1.145949
33 | 33 | Method blank LCB 48 hr | Analyte |  | 1.08 | 45.337 |  | 45.337 | MMI |  |  | 47.2027 | 0.9985 | 47.27361 | 1 | 0 | 0 | 0
34 | 34 | Sample 3 M1 48 hr | Analyte |  | 1.07 | 14309.932 |  | 14309.932 | MM | 14.5 |  | 12.4099 | 0.9985 | 12.42854 | 1 | 14.5 | 14.5 | 0.1802139
35 | 35 | Sample 3 M2 48 hr | Analyte |  | 1.07 | 8693.788 |  | 8693.788 | MM | 8.8 |  | 13.5213 | 0.9985 | 13.54161 | 1 | 8.8 | 8.8 | 0.1191662
36 | 36 | Sample 3 M3 48 hr | Analyte |  | 1.07 | 7400.855 |  | 7400.855 | MM | 7.4 |  | 13.0379 | 0.9985 | 13.05749 | 1 | 7.4 | 7.4 | 0.0966254
37 | 37 | Sample 3 L1 42 hr | Analyte |  | 1.07 | 3272.77 |  | 3272.77 | MM | 3.2 |  | 38.3829 | 0.9985 | 38.44056 | 1 | 3.2 | 3.2 | 0.1230098
38 | 38 | Sample 3 L2 48 hr | Analyte |  | 1.07 | 14891.378 |  | 14891.378 | bb | 15.1 |  | 21.9824 | 0.9985 | 22.01542 | 1 | 15.1 | 15.1 | 0.3324329
39 | 39 | Sample 3 L3 48 hr | Analyte |  | 1.07 | 66061.922 |  | 66061.922 | bb | 67.8 |  | 22.6518 | 0.9985 | 22.68583 | 1 | 67.8 | 67.8 | 1.538099
40 | 40 | Sample 4 M1 48 hr | Analyte |  | 1.07 | 1261.981 |  | 1261.981 | MM | 1.1 |  | 16.1754 | 0.9985 | 16.1997 | 1 | 1.1 | 1.1 | 0.01781967
41 | 41 | Sample 4 M2 48 hr | Analyte |  | 1.07 | 3181.773 |  | 3181.773 | MM | 3.1 |  | 16.2163 | 0.9985 | 16.24066 | 1 | 3.1 | 3.1 | 0.05034605
42 | 42 | Sample 4 M3 48 hr | Analyte |  | 1.07 | 6653.792 |  | 6653.792 | MM | 6.7 |  | 16.0915 | 0.9985 | 16.11567 | 1 | 6.7 | 6.7 | 0.107975
43 | 43 | Sample 4 F1 48 hr 1_40 dilution | Analyte |  | 1.07 | 625478.125 |  | 625478.125 | bb | 644.1
44 | 44 | Sample 4 F2 48 hr 1_40 dilution | Analyte |  | 1.07 | 634233.813 |  | 634233.813 | bb | 653.1
45 | 45 | Sample 4 F3 48 hr 1_40 dilution | Analyte |  | 1.07 | 413331.469 |  | 413331.469 | bb | 425.5
46 | 46 | 09052023 0 ppb 4 | Blank | [5 empty] | MM-I | [5 empty] | 1 | 0 | 0
47 | 47 | 09052023 QC 10 ppb 2 | QC | 10 | 1.07 | 9962.755 |  | 9962.755 | bb | 10.1 | 0.6 |  |  |  | 1 | 10.1 | 10.1
48 | 48 | 09052023 QC 500 ppb 2 | QC | 500 | 1.07 | 361235.75 |  | 361235.75 | bb | 371.9 | -25.6
49 | 49 | 09052023 0 ppb 5 | Blank | [5 empty] | MM-I | [5 empty] | 1 | 0 | 0
50 | 50 | Method blank ECM 72 hr | Analyte | [5 empty] | MM-I |  |  | 44.9887 | 0.9985 | 45.05628 | 1 | 0 | 0 | 0
51 | 51 | Sample 1 S1 72 hr | Analyte |  | 1.07 | 849.822 |  | 849.822 | MM | 0.7 |  | 15.9958 | 0.9985 | 16.01983 | 1 | 0.7 | 0.7 | 0.01121388
52 | 52 | Sample 1 S2 72 hr | Analyte |  | 1.07 | 648.21 |  | 648.21 | MM | 0.5 |  | 16.39 | 0.9985 | 16.41462 | 1 | 0.5 | 0.5 | 0.008207311
53 | 53 | Sample 1 S3 72 hr | Analyte |  | 1.07 | 654.927 |  | 654.927 | MM | 0.5 |  | 15.8857 | 0.9985 | 15.90956 | 1 | 0.5 | 0.5 | 0.007954782
54 | 54 | Sample 1 L1 72 hr | Analyte |  | 1.07 | 277309.063 |  | 277309.063 | bb | 285.4
55 | 55 | Sample 1 L2 72 hr | Analyte |  | 1.07 | 104018.68 |  | 104018.68 | bb | 106.9 |  | 24.6929 | 0.9985 | 24.72999 | 1 | 106.9 | 106.9 | 2.643636
56 | 56 | Sample 1 L3 72 hr | Analyte |  | 1.07 | 189053 |  | 189053 | bb | 194.5
57 | 57 | Sample 2 S1 72 hr | Analyte |  | 1.07 | 58617.992 |  | 58617.992 | bb | 60.2 |  | 23.6276 | 0.9985 | 23.66309 | 1 | 60.2 | 60.2 | 1.424518
58 | 58 | Sample 2 S2 72 hr | Analyte |  | 1.07 | 63895.379 |  | 63895.379 | bb | 65.6 |  | 24.181 | 0.9985 | 24.21733 | 1 | 65.6 | 65.6 | 1.588657
59 | 59 | Sample 2 S3 72 hr | Analyte |  | 1.07 | 58593.238 |  | 58593.238 | bb | 60.2 |  | 23.7193 | 0.9985 | 23.75493 | 1 | 60.2 | 60.2 | 1.430047
60 | 60 | Sample 2 M1 72 hr | Analyte |  | 1.06 | 11979.354 |  | 11979.354 | MM | 12.1 |  | 11.1207 | 0.9985 | 11.13741 | 1 | 12.1 | 12.1 | 0.1347626
61 | 61 | Sample 2 M2 72 hr | Analyte |  | 1.07 | 11540.887 |  | 11540.887 | MM | 11.7 |  | 11.9361 | 0.9985 | 11.95403 | 1 | 11.7 | 11.7 | 0.1398622
62 | 62 | Sample 2 M3 72 hr | Analyte |  | 1.06 | 12001.456 |  | 12001.456 | MM | 12.2 |  | 11.6865 | 0.9985 | 11.70406 | 1 | 12.2 | 12.2 | 0.1427895
63 | 63 | Sample 2 L1 72 hr | Analyte |  | 1.07 | 8558.129 |  | 8558.129 | bb | 8.6 |  | 24.6472 | 0.9985 | 24.68423 | 1 | 8.6 | 8.6 | 0.2122843
64 | 64 | Sample 2 L2 72 hr | Analyte |  | 1.06 | 13452.909 |  | 13452.909 | bb | 13.7 |  | 24.6854 | 0.9985 | 24.72248 | 1 | 13.7 | 13.7 | 0.338698
65 | 65 | Sample 2 L3 72 hr | Analyte |  | 1.07 | 51325.809 |  | 51325.809 | bb | 52.7 |  | 15.2993 | 0.9985 | 15.32228 | 1 | 52.7 | 52.7 | 0.8074843
66 | 66 | Method blank LCB 72 hr | Analyte | [8 empty] | 45.7819 | 0.9985 | 45.85068 | 1 | 0 | 0 | 0
67 | 67 | Sample 3 M1 72 hr | Analyte |  | 1.06 | 13757.155 |  | 13757.155 | bb | 14 |  | 11.4136 | 0.9985 | 11.43075 | 1 | 14 | 14 | 0.1600304
68 | 68 | Sample 3 M2 72 hr | Analyte |  | 1.06 | 7968.232 |  | 7968.232 | MM | 8 |  | 12.4075 | 0.9985 | 12.42614 | 1 | 8 | 8 | 0.09940911
69 | 69 | Sample 3 M3 72 hr | Analyte |  | 1.06 | 6956.234 |  | 6956.234 | MM | 7 |  | 11.8092 | 0.9985 | 11.82694 | 1 | 7 | 7 | 0.08278858
70 | 70 | Sample 3 L1 68 hr | Analyte |  | 1.07 | 2471.942 |  | 2471.942 | MM | 2.3 |  | 35.5178 | 0.9985 | 35.57116 | 1 | 2.3 | 2.3 | 0.08181366
71 | 71 | Sample 3 L2 72 hr | Analyte |  | 1.06 | 12308.327 |  | 12308.327 | bb | 12.5 |  | 19.4298 | 0.9985 | 19.45899 | 1 | 12.5 | 12.5 | 0.2432374
72 | 72 | Sample 3 L3 72 hr | Analyte |  | 1.07 | 57091.586 |  | 57091.586 | bb | 58.6 |  | 20.1435 | 0.9985 | 20.17376 | 1 | 58.6 | 58.6 | 1.182182
73 | 73 | Sample 4 M1 72 hr | Analyte |  | 1.06 | 1061.558 |  | 1061.558 | MM | 0.9 |  | 14.2607 | 0.9985 | 14.28212 | 1 | 0.9 | 0.9 | 0.01285391
74 | 74 | Sample 4 M2 72 hr | Analyte |  | 1.06 | 2768.951 |  | 2768.951 | bd | 2.7 |  | 14.2879 | 0.9985 | 14.30936 | 1 | 2.7 | 2.7 | 0.03863528
75 | 75 | Sample 4 M3 72 hr | Analyte |  | 1.06 | 6136.975 |  | 6136.975 | bb | 6.1 |  | 14.5612 | 0.9985 | 14.58307 | 1 | 6.1 | 6.1 | 0.08895676
76 | 76 | Sample 4 F1 72 hr 1_40 dilution | Analyte |  | 1.06 | 634525.063 |  | 634525.063 | bb | 653.4
77 | 77 | Sample 4 F2 72 hr 1_40 dilution | Analyte |  | 1.06 | 650466 |  | 650466 | bb | 669.8
78 | 78 | Sample 4 F3 72 hr 1_40 dilution | Analyte |  | 1.06 | 414328.688 |  | 414328.688 | bb | 426.6
79 | 79 | 09052023 0 ppb 6 | Blank |  | 1.07 | 223.982 |  | 223.982 | MM | 0 |  |  |  |  | 1 | 0 | 0
80 | 80 | 09052023 QC 10 ppb 3 | QC | 10 | 1.06 | 9715.039 |  | 9715.039 | bb | 9.8 | -1.9 |  |  |  | 1 | 9.8 | 9.8
81 | 81 | 09052023 QC 500 ppb 3 | QC | 500 | 1.06 | 355364.75 |  | 355364.75 | bb | 365.8 | -26.8
82 | 82 | 09052023 0 ppb 7 | Blank | [5 empty] | MM-I | [5 empty] | 1 | 0 | 0
83 | 83 | Method blank ECM 168 hr | Analyte | [5 empty] | MM-I |  |  | 43.5374 | 0.9985 | 43.6028 | 1 | 0 | 0 | 0
84 | 84 | Sample 1 S1 168 hr | Analyte | [8 empty] | 14.3764 | 0.9985 | 14.398 | 1 | 0 | 0 | 0
85 | 85 | Sample 1 S2 168 hr | Analyte | [8 empty] | 14.729 | 0.9985 | 14.75113 | 1 | 0 | 0 | 0
86 | 86 | Sample 1 S3 168 hr | Analyte | [5 empty] | MM-I |  |  | 14.6572 | 0.9985 | 14.67922 | 1 | 0 | 0 | 0
87 | 87 | Sample 1 L1 168 hr | Analyte |  | 1.06 | 204868.641 |  | 204868.641 | bb | 210.8
88 | 88 | Sample 1 L2 168 hr | Analyte |  | 1.06 | 69207.203 |  | 69207.203 | bb | 71.1 |  | 20.6665 | 0.9985 | 20.69755 | 1 | 71.1 | 71.1 | 1.471596
89 | 89 | Sample 1 L3 168 hr | Analyte |  | 1.06 | 111798.367 |  | 111798.367 | bb | 115 |  | 17.3275 | 0.9985 | 17.35353 | 1 | 115 | 115 | 1.995656
90 | 90 | Sample 2 S1 168 hr | Analyte |  | 1.06 | 45887.492 |  | 45887.492 | bb | 47.1 |  | 22.28 | 0.9985 | 22.31347 | 1 | 47.1 | 47.1 | 1.050964
91 | 91 | Sample 2 S2 168 hr | Analyte |  | 1.06 | 35967.43 |  | 35967.43 | bb | 36.8 |  | 22.5118 | 0.9985 | 22.54562 | 1 | 36.8 | 36.8 | 0.8296788
92 | 92 | Sample 2 S3 168 hr | Analyte |  | 1.06 | 49243.855 |  | 49243.855 | bb | 50.5 |  | 22.1746 | 0.9985 | 22.20791 | 1 | 50.5 | 50.5 | 1.1215
93 | 93 | Sample 2 M1 168 hr | Analyte |  | 1.06 | 4937.812 |  | 4937.812 | bb | 4.9 |  | 9.4701 | 0.9985 | 9.484326 | 1 | 4.9 | 4.9 | 0.0464732
94 | 94 | Sample 2 M2 168 hr | Analyte |  | 1.06 | 2489.068 |  | 2489.068 | bb | 2.4 |  | 10.1927 | 0.9985 | 10.20801 | 1 | 2.4 | 2.4 | 0.02449923
95 | 95 | Sample 2 M3 168 hr | Analyte |  | 1.06 | 2355.811 |  | 2355.811 | bb | 2.2 |  | 10.4634 | 0.9985 | 10.47912 | 1 | 2.2 | 2.2 | 0.02305406
96 | 96 | Sample 2 L1 168 hr | Analyte | [5 empty] | MM-I |  |  | 20.9309 | 0.9985 | 20.96234 | 1 | 0 | 0 | 0
97 | 97 | Sample 2 L2 168 hr | Analyte | [8 empty] | 21.6683 | 0.9985 | 21.70085 | 1 | 0 | 0 | 0
98 | 98 | Sample 2 L3 168 hr | Analyte |  | 1.06 | 7596.582 |  | 7596.582 | bb | 7.6 |  | 12.202 | 0.9985 | 12.22033 | 1 | 7.6 | 7.6 | 0.09287451
99 | 99 | Method blank LCB 168 hr | Analyte | [5 empty] | MM-I |  |  | 44.4935 | 0.9985 | 44.56034 | 1 | 0 | 0 | 0
100 | 100 | Sample 3 M1 168 hr | Analyte |  | 1.06 | 827.428 |  | 827.428 | MM | 0.7 |  | 9.6903 | 0.9985 | 9.704857 | 1 | 0.7 | 0.7 | 0.0067934
101 | 101 | Sample 3 M2 168 hr | Analyte |  | 1.06 | 3846.509 |  | 3846.509 | bb | 3.8 |  | 10.8712 | 0.9985 | 10.88753 | 1 | 3.8 | 3.8 | 0.04137262
102 | 102 | Sample 3 M3 168 hr | Analyte |  | 1.06 | 3106.099 |  | 3106.099 | MM | 3 |  | 10.6437 | 0.9985 | 10.65969 | 1 | 3 | 3 | 0.03197907
103 | 103 | Sample 3 L1 162 hr | Analyte | [8 empty] | 30.9961 | 0.9985 | 31.04266 | 1 | 0 | 0 | 0
104 | 104 | Sample 3 L2 168 hr | Analyte |  | 1.06 | 1401.922 |  | 1401.922 | bb | 1.2 |  | 15.7751 | 0.9985 | 15.7988 | 1 | 1.2 | 1.2 | 0.01895856
105 | 105 | Sample 3 L3 168 hr | Analyte |  | 1.06 | 17431.186 |  | 17431.186 | bb | 17.8 |  | 16.5411 | 0.9985 | 16.56595 | 1 | 17.8 | 17.8 | 0.2948739
106 | 106 | Sample 4 M1 168 hr | Analyte | [5 empty] | MM-I |  |  | 13.5277 | 0.9985 | 13.54802 | 1 | 0 | 0 | 0
107 | 107 | Sample 4 M2 168 hr | Analyte | [5 empty] | MM-I |  |  | 12.7788 | 0.9985 | 12.798 | 1 | 0 | 0 | 0
108 | 108 | Sample 4 M3 168 hr | Analyte |  | 1.05 | 3118.125 |  | 3118.125 | bb | 3 |  | 13.5529 | 0.9985 | 13.57326 | 1 | 3 | 3 | 0.04071978
109 | 109 | Sample 4 F1 168 hr 1_40 dilution | Analyte |  | 1.05 | 694562.438 |  | 694562.438 | bb | 715.2
110 | 110 | Sample 4 F2 168 hr 1_40 dilution | Analyte |  | 1.05 | 622130.75 |  | 622130.75 | bb | 640.6
111 | 111 | Sample 4 F3 168 hr 1_40 dilution | Analyte |  | 1.05 | 387769.906 |  | 387769.906 | bb | 399.2
112 | 112 | 09052023 0 ppb 8 | Blank | [11 empty] | 1 | 0 | 0
113 | 113 | 09052023 QC 10 ppb 4 | QC | 10 | 1.05 | 9059.291 |  | 9059.291 | bb | 9.1 | -8.7 |  |  |  | 1 | 9.1 | 9.1
114 | 114 | 09052023 QC 500 ppb 4 | QC | 500 | 1.06 | 338961.5 |  | 338961.5 | bb | 348.9 | -30.2
115 | 115 | 09052023 0 ppb 9 | Blank | [11 empty] | 1 | 0 | 0
116 | 116 | Sample 4 M1 168 hr rerun | Analyte | [8 empty] | was checking something, can disregard all of this
117 | 117 | Sample 4 M2 168 hr rerun | Analyte | [5 empty] | MM-I
118 | 118 | Sample 2 L1 168 hr rerun | Analyte | [5 empty] | MM-I
119 | 119 | Sample 2 L2 168 hr rerun | Analyte
120 | 120 | Sample 2 L3 168 hr rerun | Analyte |  | 1.06 | 5696.848 |  | 5696.848 | bb | 5.7
121 | 121 | 09052023 0 ppb 10 | Blank | [5 empty] | MM-I
122 | 122 | 09052023 QC 10 ppb 5 | QC | 10 | 1.05 | 8606.436 |  | 8606.436 | bb | 8.7 | -13.4
123 | 123 | 09052023 QC 500 ppb 5 | QC | 500 | 1.05 | 338958.656 |  | 338958.656 | bb | 348.9 | -30.2
124 | 124 | 09052023 0 ppb 11 | Blank
Quantify Compound Summary Report
Printed Wed Sep 06 07:56:48 2023
Compound 1: Acrylamide
[12 empty] | Mass of Remaining Liquid in Sample (g) | Density (g/mL) | Volume Remaining at Time of Aliquot (mL) | Dilution Factor (1 if no dilution performed) | Acrylamide Concentration in Extraction Solution (µg/L) | Calculated Undiluted Acrylamide Concentration in Extraction Solution (µg/L) | Acrylamide Extracted from Sample at Time of Aliquot (µg) | Comments
| # | Name | Type | Std. Conc | RT | Area | IS Area | Response | Primary Flags | ppb | %Dev
1 | 1 | 09052023 0 ppb | Blank |  | 1.1 | 9.728 |  | 9.728 | MMI
2 | 2 | 09052023 1 ppb | Standard | 1 | 1.04 | 1095.784 |  | 1095.784 | bbXI
3 | 3 | 09052023 10 ppb | Standard | 10 | 1.04 | 10242.315 |  | 10242.315 | bbXI
4 | 4 | 09052023 20 ppb | Standard | 20 | 1.04 | 20137.658 |  | 20137.658 | bbXI
5 | 5 | 09052023 50 ppb | Standard | 50 | 1.04 | 50576.066 |  | 50576.066 | bbXI
6 | 6 | 09052023 100 ppb | Standard | 100 | 1.04 | 94646.758 |  | 94646.758 | bbX | 48.8 | -51.2
7 | 7 | 09052023 200 ppb | Standard | 200 | 1.04 | 178625.406 |  | 178625.406 | bb | 185.1 | -7.4 |  |  |  | 1 | 185.1 | 185.1
8 | 8 | 09052023 300 ppb | Standard | 300 | 1.04 | 255844.297 |  | 255844.297 | bb | 310.5 | 3.5 |  |  |  | 1 | 310.5 | 310.5
9 | 9 | 09052023 400 ppb | Standard | 400 | 1.04 | 320726.031 |  | 320726.031 | bb | 415.8 | 4 |  |  |  | 1 | 415.8 | 415.8
10 | 10 | 09052023 500 ppb | Standard | 500 | 1.04 | 378050.344 |  | 378050.344 | bb | 508.9 | 1.8 |  |  |  | 1 | 508.9 | 508.9
11 | 11 | 09052023 750 ppb | Standard | 750 | 1.04 | 530944.313 |  | 530944.313 | bb | 757 | 0.9 |  |  |  | 1 | 757 | 757
12 | 12 | 09052023 1000 ppb | Standard | 1000 | 1.04 | 663763.5 |  | 663763.5 | bb | 972.6 | -2.7 |  |  |  | 1 | 972.6 | 972.6
13 | 13 | 09052023 0 ppb 2 | Blank |  | 1.07 | 32.637 |  | 32.637 | MMI
14 | 14 | 09052023 QC 10 ppb | QC | 10 | 1.04 | 10276.716 |  | 10276.716 | bbI
15 | 15 | 09052023 QC 500 ppb | QC | 500 | 1.04 | 381996.313 |  | 381996.313 | bb | 515.3 | 3.1 |  |  |  | 1 | 515.3 | 515.3
16 | 16 | 09052023 0 ppb 3 | Blank | [5 empty] | MM-I
17 | 17 | Method blank ECM 48 hr | Analyte |  | 1.07 | 26.596 |  | 26.596 | MMI
18 | 18 | Sample 1 S1 48 hr | Analyte |  | 1.07 | 758.711 |  | 758.711 | MMI
19 | 19 | Sample 1 S2 48 hr | Analyte |  | 1.07 | 636.967 |  | 636.967 | MMI
20 | 20 | Sample 1 S3 48 hr | Analyte |  | 1.07 | 682.959 |  | 682.959 | MMI
21 | 21 | Sample 1 L1 48 hr | Analyte |  | 1.07 | 287604.781 |  | 287604.781 | bb | 362 |  | 26.0432 | 0.9985 | 26.08232 | 1 | 362 | 362 | 9.441801
22 | 22 | Sample 1 L2 48 hr | Analyte |  | 1.07 | 111716.656 |  | 111716.656 | bb | 76.5
23 | 23 | Sample 1 L3 48 hr | Analyte |  | 1.07 | 198317.547 |  | 198317.547 | bb | 217.1 |  | 25.0947 | 0.9985 | 25.1324 | 1 | 217.1 | 217.1 | 5.456244
24 | 24 | Sample 2 S1 48 hr | Analyte |  | 1.07 | 56169.445 |  | 56169.445 | bbI
25 | 25 | Sample 2 S2 48 hr | Analyte |  | 1.07 | 67576.875 |  | 67576.875 | bb | 4.9
26 | 26 | Sample 2 S3 48 hr | Analyte |  | 1.07 | 62978.031 |  | 62978.031 | bbI
27 | 27 | Sample 2 M1 48 hr | Analyte |  | 1.07 | 12474.407 |  | 12474.407 | MMI
28 | 28 | Sample 2 M2 48 hr | Analyte |  | 1.07 | 11505.745 |  | 11505.745 | MMI
29 | 29 | Sample 2 M3 48 hr | Analyte |  | 1.07 | 12660.033 |  | 12660.033 | MMI
30 | 30 | Sample 2 L1 48 hr | Analyte |  | 1.07 | 11321.147 |  | 11321.147 | bbI
31 | 31 | Sample 2 L2 48 hr | Analyte |  | 1.07 | 18073.684 |  | 18073.684 | bbI
32 | 32 | Sample 2 L3 48 hr | Analyte |  | 1.07 | 62789.699 |  | 62789.699 | bbI
33 | 33 | Method blank LCB 48 hr | Analyte |  | 1.08 | 45.337 |  | 45.337 | MMI
34 | 34 | Sample 3 M1 48 hr | Analyte |  | 1.07 | 14309.932 |  | 14309.932 | MMI
35 | 35 | Sample 3 M2 48 hr | Analyte |  | 1.07 | 8693.788 |  | 8693.788 | MMI
36 | 36 | Sample 3 M3 48 hr | Analyte |  | 1.07 | 7400.855 |  | 7400.855 | MMI
37 | 37 | Sample 3 L1 42 hr | Analyte |  | 1.07 | 3272.77 |  | 3272.77 | MMI
38 | 38 | Sample 3 L2 48 hr | Analyte |  | 1.07 | 14891.378 |  | 14891.378 | bbI
39 | 39 | Sample 3 L3 48 hr | Analyte |  | 1.07 | 66061.922 |  | 66061.922 | bb | 2.4
40 | 40 | Sample 4 M1 48 hr | Analyte |  | 1.07 | 1261.981 |  | 1261.981 | MMI
41 | 41 | Sample 4 M2 48 hr | Analyte |  | 1.07 | 3181.773 |  | 3181.773 | MMI
42 | 42 | Sample 4 M3 48 hr | Analyte |  | 1.07 | 6653.792 |  | 6653.792 | MMI
43 | 43 | Sample 4 F1 48 hr 1_40 dilution | Analyte |  | 1.07 | 625478.125 |  | 625478.125 | bb | 910.5 |  | 24.6494 | 0.9985 | 24.68643 | 40 | 910.5 | 36420 | 899.0798
44 | 44 | Sample 4 F2 48 hr 1_40 dilution | Analyte |  | 1.07 | 634233.813 |  | 634233.813 | bb | 924.7 |  | 28.7264 | 0.9985 | 28.76955 | 40 | 924.7 | 36988 | 1064.128
45 | 45 | Sample 4 F3 48 hr 1_40 dilution | Analyte |  | 1.07 | 413331.469 |  | 413331.469 | bb | 566.1 |  | 27.8216 | 0.9985 | 27.8634 | 40 | 566.1 | 22644 | 630.9387
46 | 46 | 09052023 0 ppb 4 | Blank | [5 empty] | MM-I
47 | 47 | 09052023 QC 10 ppb 2 | QC | 10 | 1.07 | 9962.755 |  | 9962.755 | bbI
48 | 48 | 09052023 QC 500 ppb 2 | QC | 500 | 1.07 | 361235.75 |  | 361235.75 | bb | 481.6 | -3.7 |  |  |  | 1 | 481.6 | 481.6 | 0
49 | 49 | 09052023 0 ppb 5 | Blank | [5 empty] | MM-I
50 | 50 | Method blank ECM 72 hr | Analyte | [5 empty] | MM-I
51 | 51 | Sample 1 S1 72 hr | Analyte |  | 1.07 | 849.822 |  | 849.822 | MMI
52 | 52 | Sample 1 S2 72 hr | Analyte |  | 1.07 | 648.21 |  | 648.21 | MMI
53 | 53 | Sample 1 S3 72 hr | Analyte |  | 1.07 | 654.927 |  | 654.927 | MMI
54 | 54 | Sample 1 L1 72 hr | Analyte |  | 1.07 | 277309.063 |  | 277309.063 | bb | 345.3 |  | 23.4717 | 0.9985 | 23.50696 | 1 | 345.3 | 345.3 | 8.116953
55 | 55 | Sample 1 L2 72 hr | Analyte |  | 1.07 | 104018.68 |  | 104018.68 | bb | 64
56 | 56 | Sample 1 L3 72 hr | Analyte |  | 1.07 | 189053 |  | 189053 | bb | 202.1 |  | 22.3378 | 0.9985 | 22.37136 | 1 | 202.1 | 202.1 | 4.521251
57 | 57 | Sample 2 S1 72 hr | Analyte |  | 1.07 | 58617.992 |  | 58617.992 | bbI
58 | 58 | Sample 2 S2 72 hr | Analyte |  | 1.07 | 63895.379 |  | 63895.379 | bbI
59 | 59 | Sample 2 S3 72 hr | Analyte |  | 1.07 | 58593.238 |  | 58593.238 | bbI
60 | 60 | Sample 2 M1 72 hr | Analyte |  | 1.06 | 11979.354 |  | 11979.354 | MMI
61 | 61 | Sample 2 M2 72 hr | Analyte |  | 1.07 | 11540.887 |  | 11540.887 | MMI
62 | 62 | Sample 2 M3 72 hr | Analyte |  | 1.06 | 12001.456 |  | 12001.456 | MMI
63 | 63 | Sample 2 L1 72 hr | Analyte |  | 1.07 | 8558.129 |  | 8558.129 | bbI
64 | 64 | Sample 2 L2 72 hr | Analyte |  | 1.06 | 13452.909 |  | 13452.909 | bbI
65 | 65 | Sample 2 L3 72 hr | Analyte |  | 1.07 | 51325.809 |  | 51325.809 | bbI
66 | 66 | Method blank LCB 72 hr | Analyte
67 | 67 | Sample 3 M1 72 hr | Analyte |  | 1.06 | 13757.155 |  | 13757.155 | bbI
68 | 68 | Sample 3 M2 72 hr | Analyte |  | 1.06 | 7968.232 |  | 7968.232 | MMI
69 | 69 | Sample 3 M3 72 hr | Analyte |  | 1.06 | 6956.234 |  | 6956.234 | MMI
70 | 70 | Sample 3 L1 68 hr | Analyte |  | 1.07 | 2471.942 |  | 2471.942 | MMI
71 | 71 | Sample 3 L2 72 hr | Analyte |  | 1.06 | 12308.327 |  | 12308.327 | bbI
72 | 72 | Sample 3 L3 72 hr | Analyte |  | 1.07 | 57091.586 |  | 57091.586 | bbI
73 | 73 | Sample 4 M1 72 hr | Analyte |  | 1.06 | 1061.558 |  | 1061.558 | MMI
74 | 74 | Sample 4 M2 72 hr | Analyte |  | 1.06 | 2768.951 |  | 2768.951 | bdI
75 | 75 | Sample 4 M3 72 hr | Analyte |  | 1.06 | 6136.975 |  | 6136.975 | bbI
76 | 76 | Sample 4 F1 72 hr 1_40 dilution | Analyte |  | 1.06 | 634525.063 |  | 634525.063 | bb | 925.2 |  | 22.1374 | 0.9985 | 22.17066 | 40 | 925.2 | 37008 | 820.4916
77 | 77 | Sample 4 F2 72 hr 1_40 dilution | Analyte |  | 1.06 | 650466 |  | 650466 | bb | 951.1 |  | 25.5921 | 0.9985 | 25.63055 | 40 | 951.1 | 38044 | 975.0885
78 | 78 | Sample 4 F3 72 hr 1_40 dilution | Analyte |  | 1.06 | 414328.688 |  | 414328.688 | bb | 567.8 |  | 25.3525 | 0.9985 | 25.39059 | 40 | 567.8 | 22712 | 576.671
79 | 79 | 09052023 0 ppb 6 | Blank |  | 1.07 | 223.982 |  | 223.982 | MMI
80 | 80 | 09052023 QC 10 ppb 3 | QC | 10 | 1.06 | 9715.039 |  | 9715.039 | bbI
81 | 81 | 09052023 QC 500 ppb 3 | QC | 500 | 1.06 | 355364.75 |  | 355364.75 | bb | 472 | -5.6 |  |  |  | 1 | 472 | 472
82 | 82 | 09052023 0 ppb 7 | Blank | [5 empty] | MM-I
83 | 83 | Method blank ECM 168 hr | Analyte | [5 empty] | MM-I
84 | 84 | Sample 1 S1 168 hr | Analyte
85 | 85 | Sample 1 S2 168 hr | Analyte
86 | 86 | Sample 1 S3 168 hr | Analyte | [5 empty] | MM-I
87 | 87 | Sample 1 L1 168 hr | Analyte |  | 1.06 | 204868.641 |  | 204868.641 | bb | 227.7 |  | 19.7148 | 0.9985 | 19.74442 | 1 | 227.7 | 227.7 | 4.495804
88 | 88 | Sample 1 L2 168 hr | Analyte |  | 1.06 | 69207.203 |  | 69207.203 | bb | 7.5
89 | 89 | Sample 1 L3 168 hr | Analyte |  | 1.06 | 111798.367 |  | 111798.367 | bb | 76.7
90 | 90 | Sample 2 S1 168 hr | Analyte |  | 1.06 | 45887.492 |  | 45887.492 | bbI
91 | 91 | Sample 2 S2 168 hr | Analyte |  | 1.06 | 35967.43 |  | 35967.43 | bbI
92 | 92 | Sample 2 S3 168 hr | Analyte |  | 1.06 | 49243.855 |  | 49243.855 | bbI
93 | 93 | Sample 2 M1 168 hr | Analyte |  | 1.06 | 4937.812 |  | 4937.812 | bbI
94 | 94 | Sample 2 M2 168 hr | Analyte |  | 1.06 | 2489.068 |  | 2489.068 | bbI
95 | 95 | Sample 2 M3 168 hr | Analyte |  | 1.06 | 2355.811 |  | 2355.811 | bbI
96 | 96 | Sample 2 L1 168 hr | Analyte | [5 empty] | MM-I
97 | 97 | Sample 2 L2 168 hr | Analyte
98 | 98 | Sample 2 L3 168 hr | Analyte |  | 1.06 | 7596.582 |  | 7596.582 | bbI
99 | 99 | Method blank LCB 168 hr | Analyte | [5 empty] | MM-I
100 | 100 | Sample 3 M1 168 hr | Analyte |  | 1.06 | 827.428 |  | 827.428 | MMI
101 | 101 | Sample 3 M2 168 hr | Analyte |  | 1.06 | 3846.509 |  | 3846.509 | bbI
102 | 102 | Sample 3 M3 168 hr | Analyte |  | 1.06 | 3106.099 |  | 3106.099 | MMI
103 | 103 | Sample 3 L1 162 hr | Analyte
104 | 104 | Sample 3 L2 168 hr | Analyte |  | 1.06 | 1401.922 |  | 1401.922 | bbI
105 | 105 | Sample 3 L3 168 hr | Analyte |  | 1.06 | 17431.186 |  | 17431.186 | bbI
106 | 106 | Sample 4 M1 168 hr | Analyte | [5 empty] | MM-I
107 | 107 | Sample 4 M2 168 hr | Analyte | [5 empty] | MM-I
108 | 108 | Sample 4 M3 168 hr | Analyte |  | 1.05 | 3118.125 |  | 3118.125 | bbI
109 | 109 | Sample 4 F1 168 hr 1_40 dilution | Analyte |  | 1.05 | 694562.438 |  | 694562.438 | bb | 1022.6 |  | 18.4763 | 0.9985 | 18.50406 | 40 | 1022.6 | 40904 | 756.8899
110 | 110 | Sample 4 F2 168 hr 1_40 dilution | Analyte |  | 1.05 | 622130.75 |  | 622130.75 | bb | 905.1 |  | 20.2282 | 0.9985 | 20.25859 | 40 | 905.1 | 36204 | 733.4419
111 | 111 | Sample 4 F3 168 hr 1_40 dilution | Analyte |  | 1.05 | 387769.906 |  | 387769.906 | bb | 524.6 |  | 23.3286 | 0.9985 | 23.36365 | 40 | 524.6 | 20984 | 490.2627
112 | 112 | 09052023 0 ppb 8 | Blank
113 | 113 | 09052023 QC 10 ppb 4 | QC | 10 | 1.05 | 9059.291 |  | 9059.291 | bbI
114 | 114 | 09052023 QC 500 ppb 4 | QC | 500 | 1.06 | 338961.5 |  | 338961.5 | bb | 445.4 | -10.9 |  |  |  | 1 | 445.4 | 445.4
115 | 115 | 09052023 0 ppb 9 | Blank
116 | 116 | Sample 4 M1 168 hr rerun | Analyte | [8 empty] | was checking something, can disregard all of this
117 | 117 | Sample 4 M2 168 hr rerun | Analyte | [5 empty] | MM-I
118 | 118 | Sample 2 L1 168 hr rerun | Analyte | [5 empty] | MM-I
119 | 119 | Sample 2 L2 168 hr rerun | Analyte
120 | 120 | Sample 2 L3 168 hr rerun | Analyte |  | 1.06 | 5696.848 |  | 5696.848 | bbI
121 | 121 | 09052023 0 ppb 10 | Blank | [5 empty] | MM-I
122 | 122 | 09052023 QC 10 ppb 5 | QC | 10 | 1.05 | 8606.436 |  | 8606.436 | bbI
123 | 123 | 09052023 QC 500 ppb 5 | QC | 500 | 1.05 | 338958.656 |  | 338958.656 | bb | 445.4 | -10.9