## READ ME
This preliminary data is for internal use only.
Sheets
The "Data tables (by time)" sheet contains information on the sample (how many beads, pre-hydration mass, etc), as well as extraction data by time aliquot (all samples at 5 min, all samples at 2 hours, etc)
The "Summary" sheet shows the extraction data over time organized by trial. It contains the same information as the "Data tables (by time)", but makes it easier to track the data for individual trials over time.
Notes on extraction solutions
Beads are extracted in a saliva solution for 5 minutes, a stomach acid solution for 2 hours, and a small intestine fluid for 3 days with aliquots taken at 6 hours, 24 hours, 48 hours, AND 72 hours. Therefore, the results from 6, to 24, to 48 hours, etc. are NOT additive because the beads are in the same solution. For example, if 50 µg of acrylamide is present at 24 hours, and 60 µg at 48 hours, it does NOT mean that 110 µg were released over 48 hours. 50 µg were present when the aliquot was taken at 24 hours and 60 µg were present when the aliquot was taken from the same solution at 48 hours (although the volume of the solution may have changed due to bead growth). The data from 5 minutes, to 2 hours, to 6 hours IS additive as they are all separate extractions in different solutions.
This extraction was stopped at 48 hours, because acrylamide values (concentrations and masses) decreased from 24 to 48 hours. This was in agreement with Health Sciences.

## Summary
Sample number | Trial Name | Time aliquot taken | Calculated Undiluted Acrylamide Concentration in Extraction Solution (µg/L) | Acrylamide Extracted from Sample at Time of Aliquot (µg) | Comments
Sample 10 | Method blank | after about 5 min in simulated saliva | < 1 | NA
|  | after about 2 hours in simulated stomach acid | < 1 | NA
|  | after about 6 hours in simulated small intestine fluid | < 1 | NA
|  | after about 24 hours in simulated small intestine fluid | < 1 | NA
|  | after about 48 hours in simulated small intestine fluid | < 1 | NA
|  | after about 72 hours in simulated small intestine fluid | < 1 | NA
| S1 | after about 5 min in simulated saliva | 83.6 | 0.145489
|  | after about 2 hours in simulated stomach acid | 28.3 | 0.2343488 | Of any one time interval, the most acrylamide (mass) was extracted during the 2 hours in stomach acid
|  | after about 6 hours in simulated small intestine fluid | 7 | 0.2115457
|  | after about 24 hours in simulated small intestine fluid | 7.2 | 0.1991877
|  | after about 48 hours in simulated small intestine fluid | 7.4 | 0.1911533
|  | after about 72 hours in simulated small intestine fluid | 7 | 0.1687385
| S2 | after about 5 min in simulated saliva | 80.9 | 0.1340979
|  | after about 2 hours in simulated stomach acid | 22.8 | 0.1934037 | Of any one time interval, the most acrylamide (mass) was extracted during the 2 hours in stomach acid
|  | after about 6 hours in simulated small intestine fluid | 5.6 | 0.1687211
|  | after about 24 hours in simulated small intestine fluid | 5.8 | 0.1607267
|  | after about 48 hours in simulated small intestine fluid | < 1 | NA
|  | after about 72 hours in simulated small intestine fluid | < 1 | NA
| S3 | after about 5 min in simulated saliva | 71.7 | 0.1272094
|  | after about 2 hours in simulated stomach acid | 23.8 | 0.202654 | Of any one time interval, the most acrylamide (mass) was extracted during the 2 hours in stomach acid
|  | after about 6 hours in simulated small intestine fluid | 5.9 | 0.1764776
|  | after about 24 hours in simulated small intestine fluid | 5.9 | 0.1609371
|  | after about 48 hours in simulated small intestine fluid | < 1 | NA
|  | after about 72 hours in simulated small intestine fluid | < 1 | NA

## Data Tables (by time)
Pre-hydration data
Sample Name | Trial Name | Bead Type | Bead Color | Number of Beads | Mass of Pre-Hydrated Beads (g)
Method blank | MB | NA | NA | NA | NA
Sample 10 | S1 | small | clear | 100 | 0.5777
Sample 10 | S2 | small | clear | 100 | 0.5739
Sample 10 | S3 | small | clear | 100 | 0.5752
5 minute data
Sample Name | Trial Name | Volume Remaining at Time of Aliquot (mL) | Calculated Undiluted Acrylamide Concentration in Extraction Solution (µg/L) | Acrylamide Extracted from Sample at Time of Aliquot (µg) | Curve Used (high or low)
Method blank | MB | 4.775494 | < 1 | NA | low
Sample 10 | S1 | 1.740299 | 83.6 | 0.145489 | low
Sample 10 | S2 | 1.657575 | 80.9 | 0.1340979 | low
Sample 10 | S3 | 1.77419 | 71.7 | 0.1272094 | low
2 hour data
Sample Name | Trial Name | Volume Remaining at Time of Aliquot (mL) | Calculated Undiluted Acrylamide Concentration in Extraction Solution (µg/L) | Acrylamide Extracted from Sample at Time of Aliquot (µg) | Curve Used (high or low)
Method blank | MB | 19.74847 | < 1 | NA | low
Sample 10 | S1 | 8.280877 | 28.3 | 0.2343488 | low
Sample 10 | S2 | 8.48262 | 22.8 | 0.1934037 | low
Sample 10 | S3 | 8.514875 | 23.8 | 0.202654 | low
6 hour data
Sample Name | Trial Name | Volume Remaining at Time of Aliquot (mL) | Calculated Undiluted Acrylamide Concentration in Extraction Solution (µg/L) | Acrylamide Extracted from Sample at Time of Aliquot (µg) | Curve Used (high or low)
Method blank | MB | 50.13488 | < 1 | NA | low
Sample 10 | S1 | 30.22082 | 7 | 0.2115457 | low
Sample 10 | S2 | 30.12876 | 5.6 | 0.1687211 | low
Sample 10 | S3 | 29.91145 | 5.9 | 0.1764776 | low
24 hour data
Sample Name | Trial Name | Volume Remaining at Time of Aliquot (mL) | Calculated Undiluted Acrylamide Concentration in Extraction Solution (µg/L) | Acrylamide Extracted from Sample at Time of Aliquot (µg) | Curve Used (high or low)
Method blank | MB | 48.84527 | < 1 | NA | low
Sample 10 | S1 | 27.66496 | 7.2 | 0.1991877 | low
Sample 10 | S2 | 27.71149 | 5.8 | 0.1607267 | low
Sample 10 | S3 | 27.27748 | 5.9 | 0.1609371 | low
48 hour data
Sample Name | Trial Name | Volume Remaining at Time of Aliquot (mL) | Calculated Undiluted Acrylamide Concentration in Extraction Solution (µg/L) | Acrylamide Extracted from Sample at Time of Aliquot (µg) | Curve Used (high or low)
Method blank | MB | 47.74077 | < 1 | NA | low
Sample 10 | S1 | 25.83153 | 7.4 | 0.1911533 | low
Sample 10 | S2 | 25.63217 | < 1 | NA | low
Sample 10 | S3 | 25.45678 | < 1 | NA | low
72 hour data
Sample Name | Trial Name | Volume Remaining at Time of Aliquot (mL) | Calculated Undiluted Acrylamide Concentration in Extraction Solution (µg/L) | Acrylamide Extracted from Sample at Time of Aliquot (µg) | Curve Used (high or low)
Method blank | MB | 46.33233 | < 1 | NA | low
Sample 10 | S1 | 24.1055 | 7 | 0.1687385 | low
Sample 10 | S2 | 23.41667 | < 1 | NA | low
Sample 10 | S3 | 23.27126 | < 1 | NA | low

## Raw Data DATE
Quantify Compound Summary Report
Printed Thu Feb 01 14:16:07 2024
Compound 1: Acrylamide
| # | Name | Type | Std. Conc | RT | Area | IS Area | Response | Primary Flags | ppb | %Dev | Mass of Remaining Liquid in Sample (g) | Density of Starting Extraction Solution (g/mL) | Volume Remaining at Time of Aliquot (mL) | Dilution Factor (1 if no dilution performed) | Acrylamide Concentration in Extraction Solution (µg/L) | Calculated Undiluted Acrylamide Concentration in Extraction Solution (µg/L) | Acrylamide Extracted from Sample at Time of Aliquot (µg) | Comments
1 | 1 | 02012024 LCB 0 ppb 6 | Blank | [5 empty] | MM-I
2 | 2 | 02012024 LCB 1 ppb 3 | Standard | 1 | 1.14 | 1071.816 |  | 1071.816 | bb | 0.9 | -9.7
3 | 3 | 02012024 LCB 10 ppb 3 | Standard | 9.999 | 1.15 | 8452.556 |  | 8452.556 | bb | 10.5 | 5
4 | 4 | 02012024 LCB 20 ppb 3 | Standard | 19.999 | 1.15 | 16608.348 |  | 16608.348 | bb | 21.1 | 5.5
5 | 5 | 02012024 LCB 50 ppb 3 | Standard | 49.997 | 1.15 | 39369.438 |  | 39369.438 | bb | 50.7 | 1.4
6 | 6 | 02012024 LCB 100 ppb 3 | Standard | 99.994 | 1.15 | 75608.688 |  | 75608.688 | bb | 97.8 | -2.2
7 | 7 | 02012024 LCB 200 ppb 3 | Standard | 199.987 | 1.15 | 138732.906 |  | 138732.906 | bbX | 179.9 | -10.1
8 | 8 | 02012024 LCB 300 ppb 3 | Standard | 299.981 | 1.15 | 195621.406 |  | 195621.406 | bbX | 253.8 | -15.4
9 | 9 | 02012024 LCB 400 ppb 3 | Standard | 399.974 | 1.15 | 252124.719 |  | 252124.719 | bbX | 327.3 | -18.2
10 | 10 | 02012024 LCB 500 ppb 3 | Standard | 499.997 | 1.15 | 307078.094 |  | 307078.094 | bbX | 398.7 | -20.3
11 | 11 | 02012024 LCB 750 ppb 3 | Standard | 749.952 | 1.15 | 429574.688 |  | 429574.688 | bbX | 557.9 | -25.6
12 | 12 | 02012024 LCB 1000 ppb 3 | Standard | 999.936 | 1.15 | 515094.438 |  | 515094.438 | bbX | 669.1 | -33.1
13 | 13 | 02012024 LCB 0 ppb 7 | Blank
14 | 14 | 02012024 LCB QC 10 ppb 3 | QC | 9.999 | 1.15 | 7925.293 |  | 7925.293 | bb | 9.8 | -1.9
15 | 15 | 02012024 LCB QC 500 ppb 3 | QC | 499.997 | 1.15 | 292438.688 |  | 292438.688 | bb | 379.7 | -24.1
16 | 16 | 02012024 LCB 0 ppb 8 | Blank | [5 empty] | MM-I
17 | 17 | 02012024 LCB Sample 10 MB 5 min | Analyte | [5 empty] | MM-I |  |  | 4.7626 | 0.9973 | 4.775494 | 1 | 0 | 0 | 0
18 | 18 | 02012024 LCB Sample 10 S1 5 min | Analyte |  | 1.15 | 64649.148 |  | 64649.148 | bb | 83.6 |  | 1.7356 | 0.9973 | 1.740299 | 1 | 83.6 | 83.6 | 0.145489
19 | 19 | 02012024 LCB Sample 10 S2 5 min | Analyte |  | 1.15 | 62596.352 |  | 62596.352 | bb | 80.9 |  | 1.6531 | 0.9973 | 1.657575 | 1 | 80.9 | 80.9 | 0.1340979
20 | 20 | 02012024 LCB Sample 10 S3 5 min | Analyte |  | 1.15 | 55561.586 |  | 55561.586 | bb | 71.7 |  | 1.7694 | 0.9973 | 1.77419 | 1 | 71.7 | 71.7 | 0.1272094
21 | 21 | 02012024 LCB Sample 10 MB 2 hr | Analyte | [5 empty] | MM-I |  |  | 19.7149 | 0.9983 | 19.74847 | 1 | 0 | 0 | 0
22 | 22 | 02012024 LCB Sample 10 S1 2 hr | Analyte |  | 1.14 | 22144.885 |  | 22144.885 | bb | 28.3 |  | 8.2668 | 0.9983 | 8.280877 | 1 | 28.3 | 28.3 | 0.2343488
23 | 23 | 02012024 LCB Sample 10 S2 2 hr | Analyte |  | 1.14 | 17941.139 |  | 17941.139 | bb | 22.8 |  | 8.4682 | 0.9983 | 8.48262 | 1 | 22.8 | 22.8 | 0.1934037
24 | 24 | 02012024 LCB Sample 10 S3 2 hr | Analyte |  | 1.14 | 18713.426 |  | 18713.426 | bb | 23.8 |  | 8.5004 | 0.9983 | 8.514875 | 1 | 23.8 | 23.8 | 0.202654
25 | 25 | 02012024 LCB Sample 10 MB 6 hr | Analyte |  | 1.15 | 97.381 |  | 97.381 | MMI |  |  | 49.9945 | 0.9972 | 50.13488 | 1 | 0 | 0 | 0
26 | 26 | 02012024 LCB Sample 10 S1 6 hr | Analyte |  | 1.14 | 5730.154 |  | 5730.154 | MM | 7 |  | 30.1362 | 0.9972 | 30.22082 | 1 | 7 | 7 | 0.2115457
27 | 27 | 02012024 LCB Sample 10 S2 6 hr | Analyte |  | 1.14 | 4656.687 |  | 4656.687 | MM | 5.6 |  | 30.0444 | 0.9972 | 30.12876 | 1 | 5.6 | 5.6 | 0.1687211
28 | 28 | 02012024 LCB Sample 10 S3 6 hr | Analyte |  | 1.14 | 4910.881 |  | 4910.881 | MM | 5.9 |  | 29.8277 | 0.9972 | 29.91145 | 1 | 5.9 | 5.9 | 0.1764776
29 | 29 | 02012024 LCB 0 ppb 9 | Blank | [5 empty] | MM-I
30 | 30 | 02012024 LCB QC 10 ppb 4 | QC | 9.999 | 1.14 | 7864.631 |  | 7864.631 | bb | 9.7 | -2.7
31 | 31 | 02012024 LCB QC 500 ppb 4 | QC | 499.997 | 1.14 | 288864.938 |  | 288864.938 | bb | 375 | -25
32 | 32 | 02012024 LCB 0 ppb 10 | Blank | [5 empty] | MM-I
33 | 33 | 02012024 LCB Sample 10 MB 24 hr | Analyte |  | 1.14 | 126.426 |  | 126.426 | MMI |  |  | 48.7085 | 0.9972 | 48.84527 | 1 | 0 | 0 | 0
34 | 34 | 02012024 LCB Sample 10 S1 24 hr | Analyte |  | 1.14 | 5911.866 |  | 5911.866 | bb | 7.2 |  | 27.5875 | 0.9972 | 27.66496 | 1 | 7.2 | 7.2 | 0.1991877
35 | 35 | 02012024 LCB Sample 10 S2 24 hr | Analyte |  | 1.14 | 4832.139 |  | 4832.139 | bb | 5.8 |  | 27.6339 | 0.9972 | 27.71149 | 1 | 5.8 | 5.8 | 0.1607267
36 | 36 | 02012024 LCB Sample 10 S3 24 hr | Analyte |  | 1.14 | 4950.791 |  | 4950.791 | MM | 5.9 |  | 27.2011 | 0.9972 | 27.27748 | 1 | 5.9 | 5.9 | 0.1609371
37 | 37 | 02012024 LCB Sample 10 MB 48 hr | Analyte |  | 1.14 | 111.208 |  | 111.208 | bbI |  |  | 47.6071 | 0.9972 | 47.74077 | 1 | 0 | 0 | 0
38 | 38 | 02012024 LCB Sample 10 S1 48 hr | Analyte |  | 1.14 | 6095.163 |  | 6095.163 | bb | 7.4 |  | 25.7592 | 0.9972 | 25.83153 | 1 | 7.4 | 7.4 | 0.1911533
39 | 39 | 02012024 LCB Sample 10 S2 48 hr | Analyte | [5 empty] | MM-I |  |  | 25.5604 | 0.9972 | 25.63217 | 1 | 0 | 0 | 0
40 | 40 | 02012024 LCB Sample 10 S3 48 hr | Analyte |  | 1.15 | 23.883 |  | 23.883 | MMI |  |  | 25.3855 | 0.9972 | 25.45678 | 1 | 0 | 0 | 0
41 | 41 | 02012024 LCB Sample 10 MB 72 hr | Analyte | [5 empty] | MM-I |  |  | 46.2026 | 0.9972 | 46.33233 | 1 | 0 | 0 | 0
42 | 42 | 02012024 LCB Sample 10 S1 72 hr | Analyte |  | 1.14 | 5740.144 |  | 5740.144 | bb | 7 |  | 24.038 | 0.9972 | 24.1055 | 1 | 7 | 7 | 0.1687385
43 | 43 | 02012024 LCB Sample 10 S2 72 hr | Analyte |  | 1 | 9.315 |  | 9.315 | MMI |  |  | 23.3511 | 0.9972 | 23.41667 | 1 | 0 | 0 | 0
44 | 44 | 02012024 LCB Sample 10 S3 72 hr | Analyte | [5 empty] | MM-I |  |  | 23.2061 | 0.9972 | 23.27126 | 1 | 0 | 0 | 0
45 | 45 | 02012024 LCB 0 ppb 11 | Blank | [5 empty] | MM-I
46 | 46 | 02012024 LCB QC 10 ppb 5 | QC | 9.999 | 1.14 | 7793.673 |  | 7793.673 | bb | 9.6 | -3.6
47 | 47 | 02012024 LCB QC 500 ppb 5 | QC | 499.997 | 1.14 | 286169.25 |  | 286169.25 | bb | 371.5 | -25.7
48 | 48 | 02012024 LCB 0 ppb 12 | Blank | 499.997